## Collected Ge Detector Sample Results
Some Useful Information Concerning the results:
The Conversion factors for the primordial nuclides are given by: | [9 empty] | 1 Bq 238U/kg = 81 ppb U (81 x 10-9 gU/g) | [5 empty] | The 238U decay chain gammas used are: | [5 empty] | 234Th: 63.29 and 92.59 keV 226Ra: 186.1 keV
214Pb: 295.21 and 351.92 keV
214Bi: 609.31, 1120.29, 1764.49 and 2204.21 keV
The relationships are valid for any daughters in the 238U, 235U or 232Th chain only if the chain is in equilibrium. | [9 empty] | 1 Bq 232Th/kg = 246 ppb Th (246 x 10-9 gTh/g) | [5 empty] | The 232Th decay chain gammas used are: | [5 empty] | 212Pb: 238.63 and 300.09 keV
208Tl: 277.371, 583.19, 860.557 and 2614.53 keV,
228Ac: 209.253, 338.320, 463,004, 911.21, 964.766 and 968.971 keV
[10 empty] | 1 Bq 40K/kg = 32300 ppb K (32300 x 10-6 gK/g) | [5 empty] | The 40K decay chain gamma used is: | [5 empty] | 40K: 1460.83 keV
[10 empty] | 1 Bq 235U/kg = 1.76 ppm U (1.76 x 10-6 gU/g) | [5 empty] | The 235U decay chain gammas used are: | [5 empty] | 235U: 143.76, 163.33 and 205.31 keV
Background runs for the Lively Detector
If a measurement in the signal region is below the sideband regions then the 90% confidence limit is calculated.
Sample Description | Manufacturer | Mass (g) | Live Time (days) | Run Numbers | Counting Dates (if applicable)
Background 1 |  |  | 171.327 |  | 2019-03-29 | Results: |  | 238U from 226Ra |  |  | 238U from 234Th |  |  | 235U |  |  | 232Th |  |  | 40K |  |  | 137Cs |  |  | 60Co |  | Comments
Completely Empty Detector |  |  |  |  | 2020-01-20 | (mBq) | 1.201 | +- | 0.05343 | 2.575 | +- | 0.4039 | 0.1098 | +- | 0.01524 | 1.074 | +- | 0.0584 | 4.9686 | +- | 0.4517 | 0.0235 | +- | 0.0214 | 0.1177 | +- | 0.01765
[6 empty] | Results: | 210Pb: |  |  |  | 7Be: |  |  | 54Mn |  |  | 228Ac: |  |  | 210Po:
[6 empty] | (mBq) | 289.25 | +- | 31.53 | <0.26 |  |  | 0.0235 | +- | 0.021 | 1.305 | +- | 0.09911 | <2629.00
Background 2 |  |  | 55.461 | 200324 200430 | 2020-03-24 | Results: |  | 238U from 226Ra |  |  | 238U from 234Th |  |  | 235U |  |  | 232Th |  |  | 40K |  |  | 137Cs |  |  | 60Co |  | Comments
Completely Empty Detector |  |  |  |  | 2020-05-19 | (mBq) | 1.243 | +- | 0.083 | 3.017 | +- | 0.8641 | 0.161 | +- | 0.0288 | 1.381 | +- | 0.09954 | 8.3492 | +- | 0.944 | <0.043 |  |  | 0.111 | +- | 0.03093
[6 empty] | Results: | 210Pb: |  |  |  | 7Be: |  |  | 54Mn |  |  | 228Ac: |  |  | 210Po:
[6 empty] | (mBq) | 554.52 | +- | 80.36 | 0.7436 | +- | 0.2956 | 0.019786 | +- | 0.03464 | 2.215 | +- | 0.1785 | <4463.00
Background 3 |  | N/A | 66.148 | 210517 210524 | 2021-05-17 | Results: |  | 238U from 226Ra |  |  | 238U from 234Th |  |  | 235U |  |  | 232Th |  |  | 40K |  |  | 137Cs |  |  | 60Co |  | Comments
Completely Empty Detector |  |  |  |  | 2021-06-23 | (mBq) | 0.3837 | +- | 0.05138 | 2.576 | +- | 0.7256 | 0.1103 | +- | 0.02396 | 0.9132 | +- | 0.07712 | 5.0911 | +- | 0.644 | <0.051 |  |  | 0.04147 | +- | 0.02146
|  |  |  | 210709 | 2021-07-02
[5 empty] | 2021-07-15 | Results: | 210Pb: |  |  |  | 7Be: |  |  | 54Mn |  |  | 228Ac: |  |  | 210Po:
|  |  |  | 210729 21080501 210812 21081201 | 2021-07-29 | (mBq) | 315.91 | +- | 64.66 | 0.22168 | +- | 0.2337 | <0.061 |  |  | 1.5 | +- | 0.1405 | <3713.00
2021-08-23
Background 6 |  | N/A | 28.561 | 230916 23091701 230927 230929 23092901 230930 23093001 231001 231003 23100401 231008 231012 231014 | 2023-09-16 | Results: |  | 238U from 226Ra |  |  | 238U from 234Th |  |  | 235U |  |  | 232Th |  |  | 40K |  |  | 137Cs |  |  | 60Co |  | Comments
Completely Empty Detector |  |  |  |  | 2023-10-18 | (mBq) | 0.3987 | +- | 0.0743 | 1.668 | +- | 1.103 | 0.1398 | +- | 0.03692 | 0.8827 | +- | 0.1177 | 3.8602 | +- | 0.8448 | <0.059 |  |  | 0.1405 | +- | 0.03974
[6 empty] | Results: | 210Pb: |  |  |  | 7Be: |  |  | 54Mn |  |  | 228Ac: |  |  | 210Po:
[6 empty] | (mBq) | 126.75 | +- | 91.84 | <0.33 |  |  | <0.059 |  |  | 1.813 | +- | 0.2197 | <3542.00
Combined Background | Combined Backgrounds of runs CW1 |  | 171.327 |  |  | Results: |  | 238U from 226Ra |  |  | 238U from 234Th |  |  | 235U |  |  | 232Th |  |  | 40K |  |  | 137Cs |  |  | 60Co |  | Comments
[6 empty] | (mBq) | 1.201 | +- | 0.05343 | 2.575 | +- | 0.4039 | 0.1098 | +- | 0.01524 | 1.074 | +- | 0.0584 | 4.9686 | +- | 0.4517 | 0.0235 | +- | 0.0214 | 0.1177 | +- | 0.01765
Completely Empty Detector | [5 empty] | [cnts/(d-kg)] | 0.2754265 | +- | 0.01225315 | 0.5905272 | +- | 0.09262678 | 0.02518054 | +- | 0.003495004 | 0.2463015 | +- | 0.01339293 | 1.139454 | +- | 0.1035888 | 0.005389278 | +- | 0.004907683 | 0.02699225 | +- | 0.004047692
[6 empty] | Results: | 210Pb: |  |  |  | 7Be: |  |  | 54Mn |  |  | 228Ac: |  |  | 210Po:
[6 empty] | (mBq) | 289.25 | +- | 31.53 | <0.26 |  |  | 0.0235 | +- | 0.021 | 1.305 | +- | 0.09911 | <2629.00
[6 empty] | [cnts/(d-kg)] | 66.33398 | +- | 7.230805 | 0 |  |  | 0.005389278 | +- | 0.00481595 | 0.2992769 | +- | 0.02272899 | 0
Background Runs In Progress:
Sample Description |  | Mass (g) | Live Time (days) | Run Numbers | Counting Dates (if applicable)
Next Sample | [5 empty] | Results: |  | 238U from 226Ra |  |  | 238U from 234Th |  |  | 235U |  |  | 232Th |  |  | 40K |  |  | 137Cs |  |  | 60Co |  | Comments
(mBq)
.
[6 empty] | Results: | 210Pb: |  |  |  | 7Be: |  |  | 54Mn |  |  | 228Ac: |  | 210Po:
(mBq)