## Collected Ge Detector Sample Results
Some Useful Information Concerning the results:
The Conversion factors for the primordial nuclides are given by: | [9 empty] | 1 Bq 238U/kg = 81 ppb U (81 x 10-9 gU/g) | [5 empty] | The 238U decay chain gammas used are: | [5 empty] | 234Th: 63.29 and 92.59 keV 226Ra: 186.1 keV
214Pb: 295.21 and 351.92 keV
214Bi: 609.31, 1120.29, 1764.49 and 2204.21 keV
The relationships are valid for any daughters in the 238U, 235U or 232Th chain only if the chain is in equilibrium. | [9 empty] | 1 Bq 232Th/kg = 246 ppb Th (246 x 10-9 gTh/g) | [5 empty] | The 232Th decay chain gammas used are: | [5 empty] | 212Pb: 238.63 and 300.09 keV
208Tl: 277.371, 583.19, 860.557 and 2614.53 keV,
228Ac: 209.253, 338.320, 463,004, 911.21, 964.766 and 968.971 keV
[10 empty] | 1 Bq 40K/kg = 32300 ppb K (32300 x 10-6 gK/g) | [5 empty] | The 40K decay chain gamma used is: | [5 empty] | 40K: 1460.83 keV
[10 empty] | 1 Bq 235U/kg = 1.76 ppm U (1.76 x 10-6 gU/g) | [5 empty] | The 235U decay chain gammas used are: | [5 empty] | 235U: 143.76, 163.33 and 205.31 keV
Background runs for the Lively Detector
If a measurement in the signal region is below the sideband regions then the 90% confidence limit is calculated.
Sample Description | Manufacturer | Mass (g) | Live Time (days) | Run Numbers | Counting Dates (if applicable)
Background 1 |  |  | 171.327 |  | 2019-03-29 | Results: |  | 238U from 226Ra |  |  | 238U from 234Th |  |  | 235U |  |  | 232Th |  |  | 40K |  |  | 137Cs |  |  | 60Co |  | Comments
Completely Empty Detector |  |  |  |  | 2020-01-20 | (mBq) | 1.201 | +- | 0.05343 | 2.575 | +- | 0.4039 | 0.1098 | +- | 0.01524 | 1.074 | +- | 0.0584 | 4.9686 | +- | 0.4517 | 0.0235 | +- | 0.0214 | 0.1177 | +- | 0.01765
[6 empty] | Results: | 210Pb: |  |  |  | 7Be: |  |  | 54Mn |  |  | 228Ac: |  |  | 210Po:
[6 empty] | (mBq) | 289.25 | +- | 31.53 | <0.26 |  |  | 0.0235 | +- | 0.021 | 1.305 | +- | 0.09911 | <2629.00
Background 2 |  |  | 55.461 | 200324 200430 | 2020-03-24 | Results: |  | 238U from 226Ra |  |  | 238U from 234Th |  |  | 235U |  |  | 232Th |  |  | 40K |  |  | 137Cs |  |  | 60Co |  | Comments
Completely Empty Detector |  |  |  |  | 2020-05-19 | (mBq) | 1.243 | +- | 0.083 | 3.017 | +- | 0.8641 | 0.161 | +- | 0.0288 | 1.381 | +- | 0.09954 | 8.3492 | +- | 0.944 | <0.043 |  |  | 0.111 | +- | 0.03093
[6 empty] | Results: | 210Pb: |  |  |  | 7Be: |  |  | 54Mn |  |  | 228Ac: |  |  | 210Po:
[6 empty] | (mBq) | 554.52 | +- | 80.36 | 0.7436 | +- | 0.2956 | 0.019786 | +- | 0.03464 | 2.215 | +- | 0.1785 | <4463.00
Combined Background | Combined Backgrounds of runs CW1 |  | 171.327 |  |  | Results: |  | 238U from 226Ra |  |  | 238U from 234Th |  |  | 235U |  |  | 232Th |  |  | 40K |  |  | 137Cs |  |  | 60Co |  | Comments
[6 empty] | (mBq) | 1.201 | +- | 0.05343 | 2.575 | +- | 0.4039 | 0.1098 | +- | 0.01524 | 1.074 | +- | 0.0584 | 4.9686 | +- | 0.4517 | 0.0235 | +- | 0.0214 | 0.1177 | +- | 0.01765
Completely Empty Detector
[6 empty] | Results: | 210Pb: |  |  |  | 7Be: |  |  | 54Mn |  |  | 228Ac: |  |  | 210Po:
[6 empty] | (mBq) | 289.25 | +- | 31.53 | <0.26 |  |  | 0.0235 | +- | 0.021 | 1.305 | +- | 0.09911 | <2629.00
Completed Sample Measurements for the Lively Detector
CUTE Measurements:
Sample Description |  | Mass (g) | Live Time (days) | Run Numbers | Counting Dates (if applicable)
CUTE L01 | CUTE detector holder | 133.3 g | 6.798 | 210120 | 2021-01-20 | Results: |  | 238U from 226Ra |  |  | 238U from 234Th |  |  | 235U |  |  | 232Th |  |  | 40K |  |  | 137Cs |  |  | 60Co |  | Comments
Copper Holder |  |  |  |  | 2021-01-27 | (mBq/kg) | <0.46 |  |  | 21.68 | +- | 34.83 | <0.61 |  |  | <1.90 |  |  | <13.39 |  |  | 0.78562 | +- | 0.809 | 0.7823 | +- | 0.6393
[6 empty] | (ppm / ppb / ppt) | 0 |  |  | 0 | +- | 0 | 0 |  | . | 0 |  |  | 0
[6 empty] | Results: | 210Pb: |  |  |  | 7Be: |  |  | 54Mn |  |  | 228Ac: |  | 57Co: |  |  |  | 58Co:
[6 empty] | (mBq/kg) | 6785.8 | +- | 5746 | <6.15 |  |  | 0.79501 | +- | 0.7263 | 1.087 | +- | 2.703 | <1.09 |  |  | <0.92
[6 empty] | (ppm / ppb / ppt) | 0 | +- | 0 | [6 empty] | 0 | +- | 0
CUTE L02 | The Brass housing has 4 Short Coax Cables and | 95.0 g | 6.756 | 210903 | 2021-09-03 | Results: |  | 238U from 226Ra |  |  | 238U from 234Th |  |  | 235U |  |  | 232Th |  |  | 40K |  |  | 137Cs |  |  | 60Co |  | Comments
Brass Housing | 4 Si nanowire detectors are inside the brass housing |  |  |  | 2021-09-10 | (mBq/kg) | <2.73 |  |  | 419.2 | +- | 123.2 | 5.369 | +- | 1.67 | 6.835 | +- | 3.462 | 34.988 | +- | 24.01 | <0.81 |  |  | 5.665 | +- | 1.547
[6 empty] | (ppm / ppb / ppt) | 0 |  |  | 0 | +- | 0 | 0 | +- | 0 | 0 | +- | 0 | 0 | +- | 0
[6 empty] | Results: | 210Pb: |  |  |  | 7Be: |  |  | 54Mn |  |  | 228Ac:
[6 empty] | (mBq/kg) | <33260.00 |  |  | <13.40 |  |  | 2.4214 | +- | 1.214 | 9.982 | +- | 4.813
[6 empty] | (ppm / ppb / ppt) | 0 | [8 empty] | 0 | +- | 0
CUTE L03 | Sample of water from the compressed air lines | 114.1 g | 8.61 | 211013 | 2021-10-13 | Results: |  | 238U from 226Ra |  |  | 238U from 234Th |  |  | 235U |  |  | 232Th |  |  | 40K |  |  | 137Cs |  |  | 60Co |  | Comments
Water | Sample taken from tool bins located in the CUTE clean room |  |  |  | 2021-10-22 | (mBq/kg) | <1.90 |  |  | <40.16 |  |  | 1.158 | +- | 0.6902 | 10.02 | +- | 2.639 | 135.97 | +- | 28.77 | <0.66 |  |  | 0.9412 | +- | 0.8408
[6 empty] | (ppm / ppb / ppt) | 0 |  |  | 0 |  |  | 0 | +- | 0 | 0 | +- | 0 | 0 | +- | 0
[6 empty] | Results: | 210Pb: |  |  |  | 7Be: |  |  | 54Mn |  |  | 228Ac:
[6 empty] | (mBq/kg) | 459.77 | +- | 960 | <11.73 |  |  | 1.5773 | +- | 0.9258 | 5.875 | +- | 3.863
[6 empty] | (ppm / ppb / ppt) | 0 | +- | 0 | [6 empty] | 0 | +- | 0
CUTE L04 | OSA #905 – NoCount Wash with UPW | 948.9 | 13.818 | 220311 | 2022-03-11 | Results: |  | 238U from 226Ra |  |  | 238U from 234Th |  |  | 235U |  |  | 232Th |  |  | 40K |  |  | 137Cs |  |  | 60Co |  | Comments
Ultra Pure Water | Beaker was washed with NoCount and filled with UPW |  |  |  | 2022-03-25 | (mBq/kg) | <0.24 |  |  | 8.66 | +- | 6.685 | <0.25 |  |  | <0.53 |  |  | 5.917 | +- | 2.651 | <0.22 |  |  | <0.060
[6 empty] | (ppm / ppb / ppt) | 0 |  |  | 0 | +- | 0 | 0 |  | . | 0 |  |  | 0 | +- | 0
[6 empty] | Results: | 210Pb: |  |  |  | 7Be: |  |  | 54Mn |  |  | 228Ac:
[6 empty] | (mBq/kg) | <382.80 |  |  | <1.42 |  |  | <0.22 |  |  | <0.95
[6 empty] | (ppm / ppb / ppt) | 0 | [8 empty] | 0
CUTE L05 | OSA #905 – Radiac washed U/S cleaned and added UPW | 918.5 g | 9.638 | 220325 | 2022-03-25 | Results: |  | 238U from 226Ra |  |  | 238U from 234Th |  |  | 235U |  |  | 232Th |  |  | 40K |  |  | 137Cs |  |  | 60Co |  | Comments
Ultra Pure Water |  |  |  |  | 2022-04-04 | (mBq/kg) | <0.30 |  |  | 8.828 | +- | 7.586 | <0.29 |  |  | <0.56 |  |  | 2.2393 | +- | 2.854 | <0.096 |  |  | <0.17
[6 empty] | (ppm / ppb / ppt) | 0 |  |  | 0 | +- | 0 | 0 |  | . | 0 |  |  | 0 | +- | 0
[6 empty] | Results: | 210Pb: |  |  |  | 7Be: |  |  | 54Mn |  |  | 228Ac:
[6 empty] | (mBq/kg) | <604.90 |  |  | <1.65 |  |  | <0.12 |  |  | 0.8113 | +- | 0.6056
[6 empty] | (ppm / ppb / ppt) | 0 | [8 empty] | 0 | +- | 0
CUTE L06 |  | 245.2 g | 6.303 | 220916 220919 22091901 220920 | 2022-09-16 | Results: |  | 238U from 226Ra |  |  | 238U from 234Th |  |  | 235U |  |  | 232Th |  |  | 40K |  |  | 137Cs |  |  | 60Co |  | Comments
133Ba SRS-22-001-B Rinse Solution |  |  |  |  | 2022-09-23 | (mBq/kg) | <0.99 |  |  | <40.92 |  |  | <1.06 |  |  | <3.84 |  |  | <18.06 |  |  | <0.40 |  |  | <0.35
[6 empty] | (ppm / ppb / ppt) | 0 |  |  | 0 |  |  | 0 |  | . | 0 |  |  | 0
[6 empty] | Results: | 210Pb: |  |  |  | 7Be: |  |  | 54Mn |  |  | 228Ac: |  | 133Ba:
[6 empty] | (mBq/kg) | 3790.5 | +- | 992.5 | 4.5416 | +- | 5.776 | <0.35 |  |  | <4.26 |  |  | 124.47 | +- | 8.564
[6 empty] | (ppm / ppb / ppt) | 0 | +- | 0 | [6 empty] | 0
CUTE L07 | Rinse Test #2 | 262.2 g | 9.798 | 221021 221024 221025 22102701 | 2022-10-21 | Results: |  | 238U from 226Ra |  |  | 238U from 234Th |  |  | 235U |  |  | 232Th |  |  | 40K |  |  | 137Cs |  |  | 60Co |  | Comments
133Ba SRS-22-001-B Rinse Solution |  |  |  |  | 2022-10-31 | (mBq/kg) | <0.82 |  |  | <21.57 |  |  | 0.4666 | +- | 0.3941 | <1.66 |  |  | 8.9625 | +- | 8.913 | <1.12 |  |  | <0.76
[6 empty] | (ppm / ppb / ppt) | 0 |  |  | 0 |  |  | 0 | +- | 0 | 0 |  |  | 0 | +- | 0
[6 empty] | Results: | 210Pb: |  |  |  | 7Be: |  |  | 54Mn |  |  | 228Ac: |  | 133Ba:
[6 empty] | (mBq/kg) | <688.90 |  |  | <7.13 |  |  | <0.51 |  |  | 3.68 | +- | 2.121 | <0.53
[6 empty] | (ppm / ppb / ppt) | 0 | [8 empty] | 0 | +- | 0
CUTE L08 | Rinse Test #2 | 250.4 g | 9.02 | 221031 | 2022-10-31 | Results: |  | 238U from 226Ra |  |  | 238U from 234Th |  |  | 235U |  |  | 232Th |  |  | 40K |  |  | 137Cs |  |  | 60Co |  | Comments
133Ba SRS-22-001-D Rinse Solution |  |  |  |  | 2022-11-09 | (mBq/kg) | <0.76 |  |  | <24.27 |  |  | <0.79 |  |  | <1.78 |  |  | 4.2594 | +- | 9.73 | <0.79 |  |  | <0.93
[6 empty] | (ppm / ppb / ppt) | 0 |  |  | 0 |  |  | 0 |  | . | 0 |  |  | 0 | +- | 0
[6 empty] | Results: | 210Pb: |  |  |  | 7Be: |  |  | 54Mn |  |  | 228Ac: |  | 133Ba:
[6 empty] | (mBq/kg) | <947.20 |  |  | <10.20 |  |  | <0.53 |  |  | <4.22 |  |  | <0.72
[6 empty] | (ppm / ppb / ppt) | 0 | [8 empty] | 0
CUTE L09 | M3, M4, M8 brass screws and nuts (15 pieces) | 52.225 g | 8.34 | 230109 231017 | 2023-01-09 | Results: |  | 238U from 226Ra |  |  | 238U from 234Th |  |  | 235U |  |  | 232Th |  |  | 40K |  |  | 137Cs |  |  | 60Co |  | Comments
Brass Screws |  |  |  |  | 2023-01-18 | (mBq/kg) | <2.01 |  |  | <118.00 |  |  | <2.30 |  |  | <4.61 |  |  | <56.76 |  |  | <1.21 |  |  | 4.213 | +- | 1.626
[6 empty] | (ppm / ppb / ppt) | 0 |  |  | 0 |  |  | 0 |  | . | 0 |  |  | 0
[6 empty] | Results: | 210Pb: |  |  |  | 7Be: |  |  | 54Mn |  |  | 228Ac: |  | 57Co: |  |  |  | 58Co:
[6 empty] | (mBq/kg) | 16918 | +- | 14830 | <9.80 |  |  | 2.2126 | +- | 1.406 | 8.823 | +- | 5.418 | <4.50 |  |  | 0.86579 | +- | 1.643
[6 empty] | (ppm / ppb / ppt) | 0 | +- | 0 | [6 empty] | 0 | +- | 0
In Progress Sample Measurements for the Lively Detector
Runs in Progress:
Sample Description |  | Mass (g) | Live Time (days) | Run Numbers | Counting Dates (if applicable)
Next Sample | [5 empty] | Results: |  | 238U from 226Ra |  |  | 238U from 234Th |  |  | 235U |  |  | 232Th |  |  | 40K |  |  | 137Cs |  |  | 60Co |  | Comments
(mBq/kg)
[6 empty] | (ppm / ppb / ppt) | [8 empty] | .
[6 empty] | Results: | 210Pb: |  |  |  | 7Be: |  |  | 54Mn |  |  | 228Ac:
(mBq/kg)
(ppm / ppb / ppt)