## Collected Ge Detector Sample Results
Some Useful Information Concerning the results:
The Conversion factors for the primordial nuclides are given by: | [9 empty] | 1 Bq 238U/kg = 81 ppb U (81 x 10-9 gU/g) | [5 empty] | The 238U decay chain gammas used are: | [5 empty] | 234Th: 63.29 and 92.59 keV 226Ra: 186.1 keV
214Pb: 295.21 and 351.92 keV
214Bi: 609.31, 1120.29, 1764.49 and 2204.21 keV
The relationships are valid for any daughters in the 238U, 235U or 232Th chain only if the chain is in equilibrium. | [9 empty] | 1 Bq 232Th/kg = 246 ppb Th (246 x 10-9 gTh/g) | [5 empty] | The 232Th decay chain gammas used are: | [5 empty] | 212Pb: 238.63 and 300.09 keV
208Tl: 277.371, 583.19, 860.557 and 2614.53 keV,
228Ac: 209.253, 338.320, 463,004, 911.21, 964.766 and 968.971 keV
[10 empty] | 1 Bq 40K/kg = 32300 ppb K (32300 x 10-6 gK/g) | [5 empty] | The 40K decay chain gamma used is: | [5 empty] | 40K: 1460.83 keV
[10 empty] | 1 Bq 235U/kg = 1.76 ppm U (1.76 x 10-6 gU/g) | [5 empty] | The 235U decay chain gammas used are: | [5 empty] | 235U: 143.76, 163.33 and 205.31 keV
Background runs for the Lively Detector
If a measurement in the signal region is below the sideband regions then the 90% confidence limit is calculated.
Sample Description | Manufacturer | Mass (g) | Live Time (days) | Run Numbers | Counting Dates (if applicable)
Background 1 |  |  | 171.327 |  | 2019-03-29 | Results: |  | 238U from 226Ra |  |  | 238U from 234Th |  |  | 235U |  |  | 232Th |  |  | 40K |  |  | 137Cs |  |  | 60Co |  | Comments
Completely Empty Detector |  |  |  |  | 2020-01-20 | (mBq) | 1.201 | +- | 0.05343 | 2.575 | +- | 0.4039 | 0.1098 | +- | 0.01524 | 1.074 | +- | 0.0584 | 4.9686 | +- | 0.4517 | 0.0235 | +- | 0.0214 | 0.1177 | +- | 0.01765
[6 empty] | Results: | 210Pb: |  |  |  | 7Be: |  |  | 54Mn |  |  | 228Ac: |  |  | 210Po:
[6 empty] | (mBq) | 289.25 | +- | 31.53 | <0.26 |  |  | 0.0235 | +- | 0.021 | 1.305 | +- | 0.09911 | <2629.00
Background 2 |  |  | 55.461 | 200324 200430 | 2020-03-24 | Results: |  | 238U from 226Ra |  |  | 238U from 234Th |  |  | 235U |  |  | 232Th |  |  | 40K |  |  | 137Cs |  |  | 60Co |  | Comments
Completely Empty Detector |  |  |  |  | 2020-05-19 | (mBq) | 1.243 | +- | 0.083 | 3.017 | +- | 0.8641 | 0.161 | +- | 0.0288 | 1.381 | +- | 0.09954 | 8.3492 | +- | 0.944 | <0.043 |  |  | 0.111 | +- | 0.03093
[6 empty] | Results: | 210Pb: |  |  |  | 7Be: |  |  | 54Mn |  |  | 228Ac: |  |  | 210Po:
[6 empty] | (mBq) | 554.52 | +- | 80.36 | 0.7436 | +- | 0.2956 | 0.019786 | +- | 0.03464 | 2.215 | +- | 0.1785 | <4463.00
Combined Background | Combined Backgrounds of runs CW1 |  | 171.327 |  |  | Results: |  | 238U from 226Ra |  |  | 238U from 234Th |  |  | 235U |  |  | 232Th |  |  | 40K |  |  | 137Cs |  |  | 60Co |  | Comments
[6 empty] | (mBq) | 1.201 | +- | 0.05343 | 2.575 | +- | 0.4039 | 0.1098 | +- | 0.01524 | 1.074 | +- | 0.0584 | 4.9686 | +- | 0.4517 | 0.0235 | +- | 0.0214 | 0.1177 | +- | 0.01765
Completely Empty Detector
[6 empty] | Results: | 210Pb: |  |  |  | 7Be: |  |  | 54Mn |  |  | 228Ac: |  |  | 210Po:
[6 empty] | (mBq) | 289.25 | +- | 31.53 | <0.26 |  |  | 0.0235 | +- | 0.021 | 1.305 | +- | 0.09911 | <2629.00
Completed Sample Measurements for the Lively Detector
DAMIC Measurements:
Sample Description |  | Mass (g) | Live Time (days) | Run Numbers | Counting Dates (if applicable)
DAMIC L01 | 3 pieces of OHFC copper | 372.43 g | 20.554 | 221219 | 2022-12-19 | Results: |  | 238U from 226Ra |  |  | 238U from 234Th |  |  | 235U |  |  | 232Th |  |  | 40K |  |  | 137Cs |  |  | 60Co |  | Comments
OHFC Copper |  |  |  |  | 2023-01-09 | (mBq/kg) | <0.055 |  |  | <5.55 |  |  | <0.076 |  |  | <0.27 |  |  | <3.61 |  |  | 0.1148 | +- | 0.113 | <0.12
[6 empty] | (ppm / ppb / ppt) | 0 |  |  | 0 |  |  | 0 |  | . | 0 |  |  | 0
[6 empty] | Results: | 210Pb: |  |  |  | 7Be: |  |  | 54Mn |  |  | 228Ac: |  | 57Co: |  |  |  | 58Co:
[6 empty] | (mBq/kg) | <205.40 |  |  | <1.43 |  |  | <0.19 |  |  | 0.4341 | +- | 0.4105 | <0.17 |  |  | 0.37274 | +- | 0.1268
[6 empty] | (ppm / ppb / ppt) | 0 | [8 empty] | 0 | +- | 0
In Progress Sample Measurements for the Lively Detector
Runs in Progress:
Sample Description |  | Mass (g) | Live Time (days) | Run Numbers | Counting Dates (if applicable)
Next Sample | [5 empty] | Results: |  | 238U from 226Ra |  |  | 238U from 234Th |  |  | 235U |  |  | 232Th |  |  | 40K |  |  | 137Cs |  |  | 60Co |  | Comments
(mBq/kg)
[6 empty] | (ppm / ppb / ppt) | [8 empty] | .
[6 empty] | Results: | 210Pb: |  |  |  | 7Be: |  |  | 54Mn |  |  | 228Ac: |  | 210Po:
(mBq/kg)
(ppm / ppb / ppt)