## Collected Ge Detector Sample Results
Some Useful Information Concerning the results:
The Conversion factors for the primordial nuclides are given by: | [9 empty] | 1 Bq 238U/kg = 81 ppb U (81 x 10-9 gU/g) | [5 empty] | The 238U decay chain gammas used are: | [5 empty] | 234Th: 63.29 and 92.59 keV 226Ra: 186.1 keV
214Pb: 295.21 and 351.92 keV
214Bi: 609.31, 1120.29, 1764.49 and 2204.21 keV
The relationships are valid for any daughters in the 238U, 235U or 232Th chain only if the chain is in equilibrium. | [9 empty] | 1 Bq 232Th/kg = 246 ppb Th (246 x 10-9 gTh/g) | [5 empty] | The 232Th decay chain gammas used are: | [5 empty] | 212Pb: 238.63 and 300.09 keV
208Tl: 277.371, 583.19, 860.557 and 2614.53 keV,
228Ac: 209.253, 338.320, 463,004, 911.21, 964.766 and 968.971 keV
[10 empty] | 1 Bq 40K/kg = 32300 ppb K (32300 x 10-6 gK/g) | [5 empty] | The 40K decay chain gamma used is: | [5 empty] | 40K: 1460.83 keV
[10 empty] | 1 Bq 235U/kg = 1.76 ppm U (1.76 x 10-6 gU/g) | [5 empty] | The 235U decay chain gammas used are: | [5 empty] | 235U: 143.76, 163.33 and 205.31 keV
Background runs for the Lively Detector
If a measurement in the signal region is below the sideband regions then the 90% confidence limit is calculated.
Sample Description | Manufacturer | Mass (g) | Live Time (days) | Run Numbers | Counting Dates (if applicable)
Background 1 |  |  | 171.327 |  | 2019-03-29 | Results: |  | 238U from 226Ra |  |  | 238U from 234Th |  |  | 235U |  |  | 232Th |  |  | 40K |  |  | 137Cs |  |  | 60Co |  | Comments
Completely Empty Detector |  |  |  |  | 2020-01-20 | (mBq) | 1.201 | +- | 0.05343 | 2.575 | +- | 0.4039 | 0.1098 | +- | 0.01524 | 1.074 | +- | 0.0584 | 4.9686 | +- | 0.4517 | 0.0235 | +- | 0.0214 | 0.1177 | +- | 0.01765
[6 empty] | Results: | 210Pb: |  |  |  | 7Be: |  |  | 54Mn |  |  | 228Ac: |  |  | 210Po:
[6 empty] | (mBq) | 289.25 | +- | 31.53 | <0.26 |  |  | 0.0235 | +- | 0.021 | 1.305 | +- | 0.09911 | <2629.00
Background 2 |  |  | 55.461 | 200324 200430 | 2020-03-24 | Results: |  | 238U from 226Ra |  |  | 238U from 234Th |  |  | 235U |  |  | 232Th |  |  | 40K |  |  | 137Cs |  |  | 60Co |  | Comments
Completely Empty Detector |  |  |  |  | 2020-05-19 | (mBq) | 1.243 | +- | 0.083 | 3.017 | +- | 0.8641 | 0.161 | +- | 0.0288 | 1.381 | +- | 0.09954 | 8.3492 | +- | 0.944 | <0.043 |  |  | 0.111 | +- | 0.03093
[6 empty] | Results: | 210Pb: |  |  |  | 7Be: |  |  | 54Mn |  |  | 228Ac: |  |  | 210Po:
[6 empty] | (mBq) | 554.52 | +- | 80.36 | 0.7436 | +- | 0.2956 | 0.019786 | +- | 0.03464 | 2.215 | +- | 0.1785 | <4463.00
Combined Background | Combined Backgrounds of runs CW1 |  | 171.327 |  |  | Results: |  | 238U from 226Ra |  |  | 238U from 234Th |  |  | 235U |  |  | 232Th |  |  | 40K |  |  | 137Cs |  |  | 60Co |  | Comments
[6 empty] | (mBq) | 1.201 | +- | 0.05343 | 2.575 | +- | 0.4039 | 0.1098 | +- | 0.01524 | 1.074 | +- | 0.0584 | 4.9686 | +- | 0.4517 | 0.0235 | +- | 0.0214 | 0.1177 | +- | 0.01765
Completely Empty Detector
[6 empty] | Results: | 210Pb: |  |  |  | 7Be: |  |  | 54Mn |  |  | 228Ac: |  |  | 210Po:
[6 empty] | (mBq) | 289.25 | +- | 31.53 | <0.26 |  |  | 0.0235 | +- | 0.021 | 1.305 | +- | 0.09911 | <2629.00
Completed Sample Measurements for the Lively Detector
PICO Measurements:
Sample Description |  | Mass (g) | Live Time (days) | Run Numbers | Counting Dates (if applicable)
PICO L01 | Crystal Plus CP70FG Batch: 12453 | 1308.1 g | 21.721 | 200630 | 2020-06-30 | Results: |  | 238U from 226Ra |  |  | 238U from 234Th |  |  | 235U |  |  | 232Th |  |  | 40K |  |  | 137Cs |  |  | 60Co |  | Comments
Mineral Oil | STE Oil Company Inc |  |  |  | 2020-07-22 | (mBq/kg) | <0.17 |  |  | <3.92 |  |  | 0.1165 | +- | 0.08019 | <0.31 |  |  | <2.06 |  |  | 0.086 | +- | 0.08735 | 0.1027 | +- | 0.06963
| Another sample counted from same batch as PGT PICO 74 |  |  |  |  | (ppm / ppb / ppt) | 0 |  |  | 0 |  |  | 0 | +- | 0 | 0 |  |  | 0
[6 empty] | Results: | 210Pb: |  |  |  | 7Be: |  |  | 54Mn |  |  | 228Ac:
[6 empty] | (mBq/kg) | <1438.00 |  |  | 0.259 | +- | 0.817 | 0.077 | +- | 0.0728 | 0.7622 | +- | 0.3607
[6 empty] | (ppm / ppb / ppt) | 0 | [8 empty] | 0 | +- | 0
PICO L02 | Functional Products Inc. Macedonia, OH, 44056, USA | 982.9 g | 13.513 | 200811 20081101 | 2020-08-11 | Results: |  | 238U from 226Ra |  |  | 238U from 234Th |  |  | 235U |  |  | 232Th |  |  | 40K |  |  | 137Cs |  |  | 60Co |  | Comments
Functional PD-610 | Lot Number: 200722-L |  |  |  | 2020-08-25 | (mBq/kg) | 1.035 | +- | 0.3004 | 20.47 | +- | 6.919 | 0.2957 | +- | 0.127 | <0.33 |  |  | 3.0261 | +- | 2.265 | <0.16 |  |  | <0.095
Solution of alkyl methacrylate polymer in mineral oil | [5 empty] | (ppm / ppb / ppt) | 0 | +- | 0 | 0 | +- | 0 | 0 | +- | 0 | 0 |  |  | 0 | +- | 0
[6 empty] | Results: | 210Pb: |  |  |  | 7Be: |  |  | 54Mn |  |  | 228Ac:
[6 empty] | (mBq/kg) | <899.30 |  |  | 3.9086 | +- | 1.326 | 0.0796 | +- | 0.1132 | 0.4988 | +- | 0.5127
[6 empty] | (ppm / ppb / ppt) | 0 | [8 empty] | 0 | +- | 0
PICO L03 | Red Piezo Cables | 173.3 g | 15.658 | 200825 | 2020-08-25 | Results: |  | 238U from 226Ra |  |  | 238U from 234Th |  |  | 235U |  |  | 232Th |  |  | 40K |  |  | 137Cs |  |  | 60Co |  | Comments
PICO-40L Piezo Cables | Twisted Triple Shielded Red Beldon Cable |  |  |  | 2010-09-10 | (mBq/kg) | 0.9738 | +- | 1.065 | 343 | +- | 48.15 | 5.377 | +- | 0.6349 | 9.986 | +- | 1.525 | 149 | +- | 17.32 | 0.11284 | +- | 0.4295 | <0.54
| Beldon ID: 88503 E108898 3PR24 |  |  |  |  | (ppm / ppb / ppt) | 0 | +- | 0 | 0 | +- | 0 | 0 | +- | 0 | 0 | +- | 0 | 0 | +- | 0
[6 empty] | Results: | 210Pb: |  |  |  | 7Be: |  |  | 54Mn |  |  | 228Ac:
[6 empty] | (mBq/kg) | 95161 | +- | 32760 | <4.78 |  |  | 0.07858 | +- | 0.4024 | 6.992 | +- | 2.071
[6 empty] | (ppm / ppb / ppt) | 0 | +- | 0 | [6 empty] | 0 | +- | 0
PICO L04 | Polymide and thermoplastic resin | 57.2 g | 10.867 | 201023 | 2020-10-23 | Results: |  | 238U from 226Ra |  |  | 238U from 234Th |  |  | 235U |  |  | 232Th |  |  | 40K |  |  | 137Cs |  |  | 60Co |  | Comments
Circuit Board Laminate | ISOLA P95/P25 |  |  |  | 2020-11-03 | (mBq/kg) | 15970 | +- | 321.7 | 27040 | +- | 1853 | 805.5 | +- | 25.87 | 25480 | +- | 615.5 | 21209 | +- | 1170 | <10.66 |  |  | 15.44 | +- | 16.07
| Sheet Dimensions: 14.5 cm x 14.7 cm x 2 mm (thick) |  |  |  |  | (ppm / ppb / ppt) | 0 | +- | 0 | 0 | +- | 0 | 0 | +- | 0 | 0 | +- | 0 | 0 | +- | 0
[6 empty] | Results: | 210Pb: |  |  |  | 7Be: |  |  | 54Mn |  |  | 228Ac:
[6 empty] | (mBq/kg) | 29981 | +- | 9840 | 91.2 | +- | 179.8 | 169.69 | +- | 25.76 | 24070 | +- | 588.7
[6 empty] | (ppm / ppb / ppt) | 0 | +- | 0 | [6 empty] | 0 | +- | 0
PICO L05 | Halogen free flame retardant double sided flexible copper clad plate | 10.3 g | 13.749 | 201120 | 2020-11-20 | Results: |  | 238U from 226Ra |  |  | 238U from 234Th |  |  | 235U |  |  | 232Th |  |  | 40K |  |  | 137Cs |  |  | 60Co |  | Comments
Copper Clad Plate for Circuit Boards | Guangdong Shengyi Technology Co.,LTD. |  |  |  | 2020-12-04 | (mBq/kg) | <2.67 |  |  | 121.8 | +- | 194.7 | <6.81 |  |  | 10.56 | +- | 14.23 | 21.793 | +- | 106.3 | <7.04 |  |  | 0.2274 | +- | 5.277
| Product No: SF305 101820DRN250A LKN |  |  |  |  | (ppm / ppb / ppt) | 0 |  |  | 0 | +- | 0 | 0 |  | . | 0 | +- | 0 | 0 | +- | 0
[6 empty] | Results: | 210Pb: |  |  |  | 7Be: |  |  | 54Mn |  |  | 228Ac: |  | Co57: |  |  |  | Co58:
[6 empty] | (mBq/kg) | 1222.6 | +- | 9333 | <72.48 |  |  | <9.88 |  |  | 40.48 | +- | 25.53 | <10.36 |  |  | <4.32
[6 empty] | (ppm / ppb / ppt) | 0 | +- | 0 | [6 empty] | 0 | +- | 0
PICO L06 | Halogen free flame resistant type coverlay | 3.4 g | 13.797 | 201204 | 2020-12-04 | Results: |  | 238U from 226Ra |  |  | 238U from 234Th |  |  | 235U |  |  | 232Th |  |  | 40K |  |  | 137Cs |  |  | 60Co |  | Comments
Coverlay Polyimide for Circuit Boards | Guangdong Shengyi Technology Co.,LTD. |  |  |  | 2020-12-18 | (mBq/kg) | <13.72 |  |  | 773.2 | +- | 618.7 | 22.98 | +- | 12.59 | 19.05 | +- | 45.79 | 237.01 | +- | 370.3 | 6.9183 | +- | 16.83 | <19.86
| Product No: SF305C 1025NT250A H |  |  |  |  | (ppm / ppb / ppt) | 0 |  |  | 0 | +- | 0 | 0 | +- | 0 | 0 |  |  | 0 | +- | 0
[6 empty] | Results: | 210Pb: |  |  |  | 7Be: |  |  | 54Mn |  |  | 228Ac:
[6 empty] | (mBq/kg) | <34570.00 |  |  | <204.10 |  |  | <16.60 |  |  | 239.9 | +- | 79.86
[6 empty] | (ppm / ppb / ppt) | 0 | [8 empty] | 0 | +- | 0
PICO L07 | 500 Series Copper Clad Board Laminate composed of woven glass with epoxy resin | 166.4 g | 23.814 | 201218 | 2020-12-18 | Results: |  | 238U from 226Ra |  |  | 238U from 234Th |  |  | 235U |  |  | 232Th |  |  | 40K |  |  | 137Cs |  |  | 60Co |  | Comments
MG Chemicals copper clad Board | MG Chemicals, Burlington, ON, Canada |  |  |  | 2021-01-11 | (mBq/kg) | 30850 | +- | 551.5 | 41760 | +- | 2114 | 1489 | +- | 33.62 | 38530 | +- | 890.1 | 47640 | +- | 2443 | <2.70 |  |  | <5.81
| Product No: FR4 515 |  |  |  |  | (ppm / ppb / ppt) | 0 | +- | 0 | 0 | +- | 0 | 0 | +- | 0 | 0 | +- | 0 | 0 | +- | 0
[6 empty] | Results: | 210Pb: |  |  |  | 7Be: |  |  | 54Mn |  |  | 228Ac:
[6 empty] | (mBq/kg) | 20572 | +- | 4904 | 198.3 | +- | 88.45 | 253.89 | +- | 17.32 | 35810 | +- | 815.7
[6 empty] | (ppm / ppb / ppt) | 0 | +- | 0 | [6 empty] | 0 | +- | 0
PICO L08 | Cloth Base Epoxy Substrate with Copper Foil Bonded on Both Sides | 179.9 g | 8.84 | 210111 210119 | 2021-01-11 | Results: |  | 238U from 226Ra |  |  | 238U from 234Th |  |  | 235U |  |  | 232Th |  |  | 40K |  |  | 137Cs |  |  | 60Co |  | Comments
Nan-Ya Circuit Board FR4-86UV | Nan Ya Plastics Corporation, Taiwan |  |  |  | 2021-01-20 | (mBq/kg) | <0.50 |  |  | <20.59 |  |  | 0.928 | +- | 0.4275 | <2.07 |  |  | <9.11 |  |  | 0.40628 | +- | 0.5107 | <0.67
| Product ID: FR4-86UV |  |  |  |  | (ppm / ppb / ppt) | 0 |  |  | 0 |  |  | 0 | +- | 0 | 0 |  |  | 0
[6 empty] | Results: | 210Pb: |  |  |  | 7Be: |  |  | 54Mn |  |  | 228Ac: |  | 58Co |  |  |  | 57Co
| Lot No: 7706-24-2C |  |  |  |  | (mBq/kg) | <1393.00 |  |  | <3.24 |  |  | 0.68219 | +- | 0.6058 | 2.585 | +- | 2.045 | 1.3836 | +- | 0.5932 | 1.445 | +- | 0.7767
[6 empty] | (ppm / ppb / ppt) | 0 | [8 empty] | 0 | +- | 0
PICO L09 | LTD Materials LLC | 32.1 g | 18.374 | 210205 210207 210216 | 2021-02-05 | Results: |  | 238U from 226Ra |  |  | 238U from 234Th |  |  | 235U |  |  | 232Th |  |  | 40K |  |  | 137Cs |  |  | 60Co |  | Comments
HSQ-900 Synthetic Quartz (Polished) | Polished HSQ 900 Sample disks | 6 disks |  |  | 2021-02-24 | (mBq/kg) | <0.45 |  |  | 58.72 | +- | 31.83 | 0.167 | +- | 0.7451 | <3.33 |  |  | <50.95 |  |  | <1.75 |  |  | 1.309 | +- | 1.174
[6 empty] | (ppm / ppb / ppt) | 0 |  |  | 0 | +- | 0 | 0 | +- | 0 | 0 |  |  | 0
[6 empty] | Results: | 210Pb: |  |  |  | 7Be: |  |  | 54Mn |  |  | 228Ac:
[6 empty] | (mBq/kg) | <1175.00 |  |  | <18.22 |  |  | <1.96 |  |  | 13.9 | +- | 5.158
[6 empty] | (ppm / ppb / ppt) | 0 | [8 empty] | 0 | +- | 0
PICO L10 | LTD Materials LLC | 17.9 g | 23.554 | 210224 210301 | 2021-02-24 | Results: |  | 238U from 226Ra |  |  | 238U from 234Th |  |  | 235U |  |  | 232Th |  |  | 40K |  |  | 137Cs |  |  | 60Co |  | Comments
HSQ-900 Synthetic Quartz (Non-Polished) | Non-polished HSQ 900 Sample disks | 3 disks |  |  | 2021-03-22 | (mBq/kg) | <1.96 |  |  | 61.58 | +- | 54.36 | 1.747 | +- | 1.29 | <4.86 |  |  | <46.98 |  |  | <1.22 |  |  | <2.21
[6 empty] | (ppm / ppb / ppt) | 0 |  |  | 0 | +- | 0 | 0 | +- | 0 | 0 |  |  | 0
[6 empty] | Results: | 210Pb: |  |  |  | 7Be: |  |  | 54Mn |  |  | 228Ac:
[6 empty] | (mBq/kg) | <2961.00 |  |  | <23.62 |  |  | <3.89 |  |  | 16.72 | +- | 8.159
[6 empty] | (ppm / ppb / ppt) | 0 | [8 empty] | 0 | +- | 0
In Progress Sample Measurements for the Lively Detector
Runs in Progress:
Sample Description |  | Mass (g) | Live Time (days) | Run Numbers | Counting Dates (if applicable)
Next Sample | [5 empty] | Results: |  | 238U from 226Ra |  |  | 238U from 234Th |  |  | 235U |  |  | 232Th |  |  | 40K |  |  | 137Cs |  |  | 60Co |  | Comments
(mBq/kg)
[6 empty] | (ppm / ppb / ppt) | [8 empty] | .
[6 empty] | Results: | 210Pb: |  |  |  | 7Be: |  |  | 54Mn |  |  | 228Ac: |  | 210Po:
(mBq/kg)
(ppm / ppb / ppt)