## Collected Ge Detector Sample Results
Some Useful Information Concerning the results:
The Conversion factors for the primordial nuclides are given by: | [9 empty] | 1 Bq 238U/kg = 81 ppb U (81 x 10-9 gU/g) | [5 empty] | The 238U decay chain gammas used are: | [5 empty] | 234Th: 63.29 and 92.59 keV 226Ra: 186.1 keV
214Pb: 295.21 and 351.92 keV
214Bi: 609.31, 1120.29, 1764.49 and 2204.21 keV
The relationships are valid for any daughters in the 238U, 235U or 232Th chain only if the chain is in equilibrium. | [9 empty] | 1 Bq 232Th/kg = 246 ppb Th (246 x 10-9 gTh/g) | [5 empty] | The 232Th decay chain gammas used are: | [5 empty] | 212Pb: 238.63 and 300.09 keV
208Tl: 277.371, 583.19, 860.557 and 2614.53 keV,
228Ac: 209.253, 338.320, 463,004, 911.21, 964.766 and 968.971 keV
[10 empty] | 1 Bq 40K/kg = 32300 ppb K (32300 x 10-6 gK/g) | [5 empty] | The 40K decay chain gamma used is: | [5 empty] | 40K: 1460.83 keV
[10 empty] | 1 Bq 235U/kg = 1.76 ppm U (1.76 x 10-6 gU/g) | [5 empty] | The 235U decay chain gammas used are: | [5 empty] | 235U: 143.76, 163.33 and 205.31 keV
Completed Sample Measurements for the Lively Detector
QBITS-CUTE Measurements:
Sample Description |  | Mass (g) | Live Time (days) | Run Numbers | Counting Dates (if applicable)
QBITS-CUTE L01 |  | 49.6 g | 13.534 | 220712 220720 220721 22072101 | 2022-07-12 | Results: |  | 238U from 226Ra |  |  | 238U from 234Th |  |  | 235U |  |  | 232Th |  |  | 40K |  |  | 137Cs |  |  | 60Co |  | Comments
Amumetal Shield |  |  |  |  | 2022-07-26 | (mBq/kg) | <1.19 |  |  | 852.6 | +- | 133.5 | 12.48 | +- | 1.894 | 9.862 | +- | 4.401 | 44.954 | +- | 34.62 | <2.35 |  |  | <1.90
[6 empty] | (ppm / ppb / ppt) | 0 |  |  | 0 | +- | 0 | 0 | +- | 0 | 0 | +- | 0 | 0 | +- | 0
[6 empty] | Results: | 210Pb: |  |  |  | 7Be: |  |  | 54Mn |  |  | 228Ac: |  | 57Co: |  |  |  | 58Co:
[6 empty] | (mBq/kg) | 27642 | +- | 16580 | <17.85 |  |  | 1.8449 | +- | 1.591 | 15.15 | +- | 7.444 | 13.74 | +- | 3.917 | 4.0302 | +- | 1.818
[6 empty] | (ppm / ppb / ppt) | 0 | +- | 0 | [6 empty] | 0 | +- | 0
QBITS-CUTE L02 |  | 126.1 g | 8.742 | 220726 220728 220729 22072901 | 2022-07-26 | Results: |  | 238U from 226Ra |  |  | 238U from 234Th |  |  | 235U |  |  | 232Th |  |  | 40K |  |  | 137Cs |  |  | 60Co |  | Comments
Sample Holder |  |  |  | 220731 220803 | 2022-08-05 | (mBq/kg) | 1.201 | +- | 1.261 | 59.16 | +- | 24.16 | 1.308 | +- | 0.4987 | 6.849 | +- | 1.597 | 30.96 | +- | 13.67 | <0.52 |  |  | <1.08
[6 empty] | (ppb or ppm) | 0 | +- | 0 | 0 | +- | 0 | 0 | +- | 0 | 0 | +- | 0 | 0 | +- | 0
[6 empty] | Results: | 210Pb: |  |  |  | 7Be: |  |  | 54Mn: |  |  | 228Ac: |  |  | 57Co: |  |  | 58Co:
[6 empty] | (mBq/kg) | <42384.00 |  |  | <5.11 |  |  | <0.76 |  |  | 7.56 | +- | 2.639 | 0.618 | +- | 0.8659 | <1.04
[6 empty] | (ppb or ppm) | 0 | [8 empty] | 0 | +- | 0
QBITS-CUTE L03 |  | 593.3 g | 9.381 | 220805 220807 220809 22081101 220813 | 2022-08-05 | Results: |  | 238U from 226Ra |  |  | 238U from 234Th |  |  | 235U |  |  | 232Th |  |  | 40K |  |  | 137Cs |  |  | 60Co |  | Comments
Aluminum Shield |  |  |  | 220815 22081501 220816 220817 | 2022-08-17 | (mBq/kg) | 6.176 | +- | 1.167 | 6446 | +- | 288.8 | 116.2 | +- | 2.888 | 125.8 | +- | 4.548 | 12.105 | +- | 6.501 | <1.55 |  |  | 0.1814 | +- | 0.336
[6 empty] | (ppm / ppb / ppt) | 0 | +- | 0 | 0 | +- | 0 | 0 | +- | 0 | 0 | +- | 0 | 0 | +- | 0
[6 empty] | Results: | 210Pb: |  |  |  | 7Be: |  |  | 54Mn |  |  | 228Ac: |  | 57Co: |  |  |  | 58Co:
[6 empty] | (mBq/kg) | 7346.1 | +- | 840.5 | 6.3773 | +- | 6.256 | 1.787 | +- | 0.6625 | 113.2 | +- | 5.415 | <2.35 |  |  | <1.03
[6 empty] | (ppm / ppb / ppt) | 0 | +- | 0 | [6 empty] | 0 | +- | 0
QBITS-CUTE L04 |  | 7.2 g | 14.554 | 22081701 220825 | 2022-08-17 | Results: |  | 238U from 226Ra |  |  | 238U from 234Th |  |  | 235U |  |  | 232Th |  |  | 40K |  |  | 137Cs |  |  | 60Co |  | Comments
Copper-Nickel Cables and Connectors |  |  |  |  | 2022-09-01 | (mBq/kg) | <2.62 |  |  | 322.2 | +- | 187.6 | 5.87 | +- | 3.66 | <21.48 |  |  | <75.90 |  |  | 7.7881 | +- | 5.123 | <2.54
[6 empty] | (ppb or ppm) | 0 |  |  | 0 | +- | 0 | 0 | +- | 0 | 0 |  |  | 0
[6 empty] | Results: | 210Pb: |  |  |  | 7Be: |  |  | 54Mn: |  |  | 228Ac: |  |  | 57Co: |  |  | 58Co:
[6 empty] | (mBq/kg) | 57731 | +- | 17900 | <65.84 |  |  | <7.25 |  |  | <38.28 |  |  | <10.62 |  |  | 5.7154 | +- | 4.304
[6 empty] | (ppb or ppm) | 0 | +- | 0 | [6 empty] | 0
QBITS-CUTE L05 | Chalmers University of Technology | 9.564 g | 13.748 | 230411 | 2023-04-11 | Results: |  | 238U from 226Ra |  |  | 238U from 234Th |  |  | 235U |  |  | 232Th |  |  | 40K |  |  | 137Cs |  |  | 60Co |  | Comments
Silicon Wafer 4” |  |  |  |  | 2023-04-25 | (mBq/kg) | <4.43 |  |  | 267.1 | +- | 305.7 | 7.949 | +- | 4.664 | <16.87 |  |  | 85.361 | +- | 111.4 | <10.39 |  |  | <5.87
[6 empty] | (ppm / ppb / ppt) | 0 |  |  | 0 | +- | 0 | 0 | +- | 0 | 0 |  |  | 0 | +- | 0
[6 empty] | Results: | 210Pb: |  |  |  | 7Be: |  |  | 54Mn |  |  | 228Ac:
[6 empty] | (mBq/kg) | 90958 | +- | 75010 | <89.42 |  |  | <7.10 |  |  | <27.23
[6 empty] | (ppm / ppb / ppt) | 0 | +- | 0 | [6 empty] | 0
QBITS-CUTE L06 | Chalmers University of Technology | 2.726 g | 13.846 | 230425 | 2023-04-25 | Results: |  | 238U from 226Ra |  |  | 238U from 234Th |  |  | 235U |  |  | 232Th |  |  | 40K |  |  | 137Cs |  |  | 60Co |  | Comments
Silicon Wafer 2” Type 011 |  |  |  |  | 2023-05-09 | (mBq/kg) | <11.90 |  |  | 308.2 | +- | 405.4 | 7.657 | +- | 10.19 | <45.79 |  |  | <290.20 |  |  | <34.36 |  |  | <8.02
[6 empty] | (ppb or ppm) | 0 |  |  | 0 | +- | 0 | 0 | +- | 0 | 0 |  |  | 0
[6 empty] | Results: | 210Pb: |  |  |  | 7Be: |  |  | 54Mn: |  |  | 228Ac:
[6 empty] | (mBq/kg) | <21840.00 |  |  | <124.40 |  |  | <21.01 |  |  | <76.89
[6 empty] | (ppb or ppm) | 0 | [8 empty] | 0
QBITS-CUTE L07 | Chalmers University of Technology | 2.677 g | 12.026 | 230512 | 2023-05-12 | Results: |  | 238U from 226Ra |  |  | 238U from 234Th |  |  | 235U |  |  | 232Th |  |  | 40K |  |  | 137Cs |  |  | 60Co |  | Comments
Silicon Wafer 2” Type 010 |  |  |  |  | 2023-05-24 | (mBq/kg) | <12.55 |  |  | <516.80 |  |  | <21.95 |  |  | <28.49 |  |  | <336.70 |  |  | 12.658 | +- | 15.87 | <18.35
[6 empty] | (ppm / ppb / ppt) | 0 |  |  | 0 |  |  | 0 |  | . | 0 |  |  | 0
[6 empty] | Results: | 210Pb: |  |  |  | 7Be: |  |  | 54Mn |  |  | 228Ac:
[6 empty] | (mBq/kg) | 29123 | +- | 22150 | <198.00 |  |  | <26.15 |  |  | <118.70
[6 empty] | (ppm / ppb / ppt) | 0 | +- | 0 | [6 empty] | 0
QBITS-CUTE L08 | Chalmers University of Technology | 2.69 g | 12.777 | 231206 231209 | 2023-12-06 | Results: |  | 238U from 226Ra |  |  | 238U from 234Th |  |  | 235U |  |  | 232Th |  |  | 40K |  |  | 137Cs |  |  | 60Co |  | Comments
Silicon Wafer 2” Type 12 231003 | Sample #4 |  |  |  | 2023-12-19 | (mBq/kg) | <7.10 |  |  | <601.70 |  |  | <10.10 |  |  | <20.53 |  |  | 166.44 | +- | 298.6 | <26.49 |  |  | <4.34
| Two Wafers: 12 231003 #01 12 231003 #13 |  |  |  |  | (ppb or ppm) | 0 |  |  | 0 |  |  | 0 |  | . | 0 |  |  | 0 | +- | 0
[6 empty] | Results: | 210Pb: |  |  |  | 7Be: |  |  | 54Mn: |  |  | 228Ac:
[6 empty] | (mBq/kg) | <1.558E4 |  |  | 167.5 | +- | 119.8 | <32.67 |  |  | <171.60
[6 empty] | (ppb or ppm) | 0 | [8 empty] | 0
QBITS-CUTE L09 | Chalmers University of Technology | 134.3 g | 9.104 | 231219 | 2023-12-19 | Results: |  | 238U from 226Ra |  |  | 238U from 234Th |  |  | 235U |  |  | 232Th |  |  | 40K |  |  | 137Cs |  |  | 60Co |  | Comments
PCB Al2O3 | Sample #8-2 |  |  |  | 2023-12-28 | (mBq/kg) | 1530 | +- | 36.2 | 15460 | +- | 732.8 | 299.9 | +- | 8.451 | 810.8 | +- | 26.67 | 835.2 | +- | 76 | <2.50 |  |  | <4.33
[6 empty] | (ppb or ppm) | 0 | +- | 0 | 0 | +- | 0 | 0 | +- | 0 | 0 | +- | 0 | 0 | +- | 0
[6 empty] | Results: | 210Pb: |  |  |  | 7Be: |  |  | 54Mn: |  |  | 228Ac:
[6 empty] | (mBq/kg) | <1688.00 |  |  | <32.37 |  |  | 6.8326 | +- | 3.774 | 746.5 | +- | 30.23
[6 empty] | (ppb or ppm) | 0 | [8 empty] | 0 | +- | 0
QBITS-CUTE L10 | Chalmers University of Technology | 45.20 g | 7.909 | 240117 | 2024-01-17 | Results: |  | 238U from 226Ra |  |  | 238U from 234Th |  |  | 235U |  |  | 232Th |  |  | 40K |  |  | 137Cs |  |  | 60Co |  | Comments
Copper Backed Circuit Board Plates | Sample #7-3 |  |  |  | 2024-01-25 | (mBq/kg) | 1439 | +- | 45.19 | 6641 | +- | 489 | 129.6 | +- | 8.456 | 2296 | +- | 74.99 | 253.34 | +- | 97.57 | <12.29 |  |  | <5.88
[6 empty] | (ppb or ppm) | 0 | +- | 0 | 0 | +- | 0 | 0 | +- | 0 | 0 | +- | 0 | 0 | +- | 0
[6 empty] | Results: | 210Pb: |  |  |  | 7Be: |  |  | 54Mn: |  |  | 228Ac:
[6 empty] | (mBq/kg) | <9088.00 |  |  | 104.7 | +- | 70.47 | 12.258 | +- | 8.934 | 2253 | +- | 83.65
[6 empty] | (ppb or ppm) | 0 | [8 empty] | 0 | +- | 0
In Progress Sample Measurements for the Lively Detector
Runs in Progress:
Sample Description |  | Mass (g) | Live Time (days) | Run Numbers | Counting Dates (if applicable)
Next Sample | [5 empty] | Results: |  | 238U from 226Ra |  |  | 238U from 234Th |  |  | 235U |  |  | 232Th |  |  | 40K |  |  | 137Cs |  |  | 60Co |  | Comments
(mBq/kg)
[6 empty] | (ppm / ppb / ppt) | [8 empty] | .
[6 empty] | Results: | 210Pb: |  |  |  | 7Be: |  |  | 54Mn |  |  | 228Ac:
(mBq/kg)
(ppm / ppb / ppt)