## Collected Ge Detector Sample Results
Some Useful Information Concerning the results:
The Conversion factors for the primordial nuclides are given by: | [9 empty] | 1 Bq 238U/kg = 81 ppb U (81 x 10-9 gU/g) | [5 empty] | The 238U decay chain gammas used are: | [5 empty] | 234Th: 63.29 and 92.59 keV 226Ra: 186.1 keV
214Pb: 295.21 and 351.92 keV
214Bi: 609.31, 1120.29, 1764.49 and 2204.21 keV
The relationships are valid for any daughters in the 238U, 235U or 232Th chain only if the chain is in equilibrium. | [9 empty] | 1 Bq 232Th/kg = 246 ppb Th (246 x 10-9 gTh/g) | [5 empty] | The 232Th decay chain gammas used are: | [5 empty] | 212Pb: 238.63 and 300.09 keV
208Tl: 277.371, 583.19, 860.557 and 2614.53 keV,
228Ac: 209.253, 338.320, 463,004, 911.21, 964.766 and 968.971 keV
[10 empty] | 1 Bq 40K/kg = 32300 ppb K (32300 x 10-6 gK/g) | [5 empty] | The 40K decay chain gamma used is: | [5 empty] | 40K: 1460.83 keV
[10 empty] | 1 Bq 235U/kg = 1.76 ppm U (1.76 x 10-6 gU/g) | [5 empty] | The 235U decay chain gammas used are: | [5 empty] | 235U: 143.76, 163.33 and 205.31 keV
Background runs for the Well Detector
If a measurement in the signal region is below the sideband regions then the 90% confidence limit is calculated.
Sample Description | Manufacturer | Mass (g) | Live Time (days) | Run Numbers | Counting Dates (if applicable) |  |  | 238U from 226Ra |  |  | 238U from 234Th |  |  | 235U |  |  | 232Th |  |  | 228Ac |  |  | 137Cs |  |  | 210Pb |  | Comments
Background CW1 |  |  | 38.281 | 121121 121123 121130 121229 | 2012-11-21 | (mBq) | 0.153 | +/- | 0.053 | 0.1 | +- | 0.071 | 0.345 | +- | 0.065 | 0.216 | +/- | 0.097 | 0.073 | +/- | 0.278 | <0.269 |  |  | 0.151 | +/- | 0.276
Completely Empty Detector |  |  |  |  | 2012-12-31 | [19 empty] | 1.982252 |  | 13.12749
Background CW2 |  |  | 23.184 | 130328 130330 130406 130419 | 2013-03-28 | (mBq) | 0.225 | +/- | 0.063 | 0.02 | +- | 0.089 | 0.227 | +- | 0.066 | 0.308 | +/- | 0.098 | 0.759 | +/- | 0.378 | 0.7 | +/- | 0.7 | 0.195 | +/- | 0.332
Completely Empty Detector |  |  |  |  | 2013-04-22 | [19 empty] | 1.769125 |  | 9.072434
Background CW3 |  |  | 10.681 | 130722 130727 130730 130802 | 2013-07-22 | (mBq) | 0.187 | +/- | 0.078 | 0.058 | +- | 0.196 | 0.116 | +- | 0.038 | 0.218 | +/- | 0.099 | <0.518 |  |  | <1.508 |  |  | <0.172
Completely Empty Detector |  |  |  |  | 2013-08-13 | [19 empty] | 0 |  | 33.80206
Background CW4 |  |  | 14.158 | 130929 131111 13111101 | 2013-10-29 | (mBq) | 0.08 | +- | 0.078 | 0.1 | +- | 0.089 | 0.065 | +- | 0.032 | 0.028 | +- | 0.099 | <0.201 |  |  | <1.195 |  |  | <0.391
Completely Empty Detector |  |  |  |  | 2013-11-13 | [19 empty] | 0 |  | 6.541035
Background CW5 |  |  | 6.721 | 140814 | 2014-08-18 | (mBq) | 0.08 | +/- | 0.083 | <0.206 |  |  | 0.012 | +- | 0.086 | <0.250 |  |  | 0.186 | +- | 0.759 | <3.159 |  |  | 1.5 | +- | 0.7
Completely Empty Detector |  |  |  |  | 2014-08-25 | [19 empty] | 3.061224 |  | 2.040816
Background CW6 |  |  | 44.129 | 141215 150107 150116 15011601 | 2014-12-15 | (mBq) | 0.178 | +- | 0.039 | 0.1 | +- | 0.059 | 0.051 | +- | 0.018 | 0.164 | +- | 0.054 | 0.23 | +- | 0.245 | <0.23 |  |  | 0.921 | +- | 0.21
Completely Empty Detector |  |  |  |  | 2015-01-29 | [19 empty] | 20.88435 |  | 22.67574
Background CW7 |  |  | 12.386 | 150224 150227 15022701 050301 150308 150309 | 2015-02-24 | (mBq) | 0.132 | +- | 0.07 | <0.100 |  |  | 0.012 | +- | 0.033 | 0.379 | +- | 0.099 | <0.364 |  |  | <2.19 |  |  | 0.65 | +- | 0.37
Completely Empty Detector |  |  |  |  | 2015-03-10 | [19 empty] | 4.747991 |  | 7.304602
Background CW8 |  |  | 25.147 | 151218 151219 15121901 151224 151231 15123101 160101 | 2015-12-18 | (mBq) | 0.209 | +- | 0.055 | <0.011 |  |  | <0.021 |  |  | 0.294 | +- | 0.078 | 0.838 | +- | 0.361 | <0.735 |  |  | 0.62 | +- | 0.29
Completely Empty Detector |  |  |  |  | 2016-01-13 | [19 empty] | 7.372176 |  | 11.89061
Background CW9 |  |  | 25.098 | 160608 160819 160828 16062801 | 2016-06-08 | (mBq) | 0.162 | +- | 0.051 | 0.011 | +- | 0.073 | <0.008 |  |  | 0.314 | +- | 0.082 | <0.280 |  |  | 0.688 | +- | 0.844 | 0.74 | +- | 0.25
Completely Empty Detector |  |  |  |  | 2016-07-07 | [19 empty] | 11.84 |  | 16
Background CW10 |  |  | 52.569 | 161202 161213 161215 161229 170111 | 2016-12-02 | (mBq) | 0.123 | +- | 0.035 | 0.03 | +- | 0.051 | 0.044 | +- | 0.015 | 0.211 | +- | 0.054 | 0.092 | +- | 0.22 | <0.187 |  |  | 0.47 | +- | 0.18
Completely Empty Detector |  |  |  |  | 2017-01-25 | [19 empty] | 14.50617 |  | 30.8642
[6 empty] | Additional Backgrounds: |  | 7Be: |  |  | 54Mn:
[6 empty] | (mBq) | <0.198 |  |  | 2.5 | +- | 2.64
Background CW11 |  |  | 20.398 | 180925 180930 181005 181008 | 2018-09-25 | (mBq) | 0.172 | +- | 0.058 | 0.097 | +- | 0.092 | 0.035 | +- | 0.025 | 0.188 | +- | 0.082 | 0.189 | +- | 0.331 | <1.33 |  |  | 1.38 | +- | 0.43
Completely Empty Detector |  |  |  |  | 2018-10-17
[6 empty] | Additional Backgrounds: |  | 7Be: |  |  | 54Mn:
[6 empty] | (mBq) | 1.34 | +- | 1.73 | <4.61
Background CW12 |  |  | 10.726 | 181102 | 2018-11-02 | (mBq) | 0.077 | +- | 0.08 | 0.241 | +- | 0.126 | <0.022 |  |  | 0.124 | +- | 0.11 | 0.712 | +- | 0.559 | <1.72 |  |  | 0.84 | +- | 0.56
Completely Empty Detector |  |  |  |  | 2018-11-13
[6 empty] | Additional Backgrounds: |  | 7Be: |  |  | 54Mn:
[6 empty] | (mBq) | <0.34 |  |  | <12.86
Background CW13 |  |  | 53.002 | 200324 200430 | 2020-03-24 | (mBq) | 1.105 | +- | 0.145 | 0.1276 | +- | 0.07508 | 0.02407 | +- | 0.0093 | 0.3456 | +- | 0.06701 | 0.4596 | +- | 0.1895 | <0.57 |  |  | 0.424 | +- | 0.203
Completely Empty Detector |  |  |  |  | 2020-05-19
[6 empty] | Additional Backgrounds: |  | 7Be: |  |  | 54Mn:
[6 empty] | (mBq) | 1.6297 | +- | 1.081 | 0 | +- | 0.6657
Background CW14 |  |  | 40.956 | 200811 20081101 | 2020-08-11 | (mBq) | 0.1683 | +- | 0.1044 | 0.1355 | +- | 0.7493 | <0.011 |  |  | 0.2076 | +- | 0.06712 | 0.1891 | +- | 0.1831 | <0.87 |  |  | 0.43679 | +- | 0.2013
Completely Empty Detector |  |  |  |  | 2020-09-02
[6 empty] | Additional Backgrounds: |  | 7Be: |  |  | 54Mn: |  |  | 60Co
[6 empty] | (mBq) | <0.75 |  |  | <1.22 |  |  | 1.068 | +- | 2.145
Combined Background | Combined Backgrounds of runs CW1, CW2, CW3, CW4, CW5, CW6, CW7, CW8, CW9, CW10, CW11 & CW12 |  | 283.566 |  |  | (mBq) | 0.23 | +- | 0.04 | 0.044 | +- | 0.027 | 0.023 | +- | 0.008 | 0.752 | +- | 0.216 | 0.249 | +- | 0.108 | <0.024 |  |  | 0.221 | +- | 0.072
Completely Empty Detector
[6 empty] | Additional Backgrounds: |  | 7Be: |  |  | 54Mn:
[6 empty] | (mBq) | <0.54 | . |  | 0.785 | +- | 0.97
Background CW15 | This is the first background run with the Fast Discriminator set to Low Energy | N/A | 33.032 | 210322 210405 | 2021-03-22 | Results: |  | 238U from 226Ra |  |  | 238U from 234Th |  |  | 235U |  |  | 232Th |  |  | 40K |  |  | 137Cs |  |  | 60Co |  | Comments
Completely Empty Detector |  |  |  |  | 2021-04-26 | (mBq) | 0.2586 | +- | 0.03125 | 0.5146 | +- | 0.1591 | 0.007358 | +- | 0.005664 | 0.2039 | +- | 0.02909 | 4.161 | +- | 1.116 | 0.043215 | +- | 0.02767 | 0.2246 | +- | 0.06323
RT: 18.4 uSec FT: 1.2 uSec Pole Zero: 2048
| This is the standard background to be subtracted from samples beginning on May 25, 2018 |  |  |  |  | Results: | 210Pb: |  |  |  | 7Be: |  |  | 54Mn |  |  | 228Ac:
[6 empty] | (Mbq) | <1.01 |  |  | <0.17 |  |  | 0.0314 | +- | 0.03578 | 0.2947 | +- | 0.07995
Background CW16 | This is the second background run with the Fast Discriminator set to Low Energy | N/A | 40.479 | 210729 21080501 210812 21081201 | 2021-07-29 | Results: |  | 238U from 226Ra |  |  | 238U from 234Th |  |  | 235U |  |  | 232Th |  |  | 40K |  |  | 137Cs |  |  | 60Co |  | Comments
Completely Empty Detector |  |  |  | 210823 210901 21090101 | 2021-09-10 | (mBq) | 0.02235 | +- | 0.02191 | 1.634 | +- | 0.2491 | <0.0046 |  |  | 0.0504 | +- | 0.0218 | 0.79954 | +- | 1.442 | 0.033305 | +- | 0.02507 | 0.09359 | +- | 0.0582
RT: 18.4 uSec FT: 1.2 uSec Pole Zero: 2048
| This is the standard background to be subtracted from samples beginning on May 25, 2018 |  |  |  |  | Results: | 210Pb: |  |  |  | 7Be: |  |  | 54Mn |  |  | 228Ac:
[6 empty] | (Mbq) | <2.21 |  |  | <0.30 |  |  | <0.032 |  |  | 0.0972 | +- | 0.06547
Background CW17 | This is the third background run with the Fast Discriminator set to Low Energy | N/A | 20.798 | 220114 | 2022-01-14 | Results: |  | 238U from 226Ra |  |  | 238U from 234Th |  |  | 235U |  |  | 232Th |  |  | 40K |  |  | 137Cs |  |  | 60Co |  | Comments
Completely Empty Detector |  |  |  |  | 2022-02-04 | (mBq) | 0.1141 | +- | 0.03294 | <0.37 |  |  | 0.01238 | +- | 0.00752 | 0.1188 | +- | 0.03279 | 3.8904 | +- | 1.495 | <0.068 |  |  | 0.2056 | +- | 0.07735
RT: 18.4 uSec FT: 1.2 uSec Pole Zero: 2048
| This is the standard background to be subtracted from samples beginning on May 25, 2018 |  |  |  |  | Results: | 210Pb: |  |  |  | 7Be: |  |  | 54Mn |  |  | 228Ac:
[6 empty] | (Mbq) | <1.31 |  |  | 0.063238 | +- | 0.1747 | 0.066494 | +- | 0.04714 | 0.4168 | +- | 0.09282
Background CW18 | This is the forth background run with the Fast Discriminator set to Low Energy | N/A | 103.809 | 220805 220807 220809 220811 220813 |  | Results: |  | 238U from 226Ra |  |  | 238U from 234Th |  |  | 235U |  |  | 232Th |  |  | 40K |  |  | 137Cs |  |  | 60Co |  | Comments
Completely Empty Detector |  |  |  | 220815 22081501 |  | (mBq) | 0.1225 | +- | 0.0156 | 0.2433 | +- | 0.07917 | 0.004414 | +- | 0.003372 | 0.1945 | +- | 0.01689 | 7.5605 | +- | 0.9157 | <0.023 |  |  | 0.1334 | +- | 0.02997
| RT: 18.4 uSec FT: 1.2 uSec Pole Zero: 2048 |  |  | 220816 220817 220825 220906
| This is the standard background to be subtracted from samples beginning on May 25, 2018 |  |  | 220919 22091901 220920 |  | Results: | 210Pb: |  |  |  | 7Be: |  |  | 54Mn |  |  | 228Ac:
|  |  |  | 221014 221021 221024 221025 22102701 |  | (Mbq) | <0.55 |  |  | <0.15 |  |  | <0.033 |  |  | 0.2293 | +- | 0.04286
22110401 221219 230117
Background CW19 |  | N/A | 63.332 | 230419 230613 230614 230620 |  | Results: |  | 238U from 226Ra |  |  | 238U from 234Th |  |  | 235U |  |  | 232Th |  |  | 40K |  |  | 137Cs |  |  | 60Co |  | Comments
Completely Empty Detector | [5 empty] | (mBq) | 0.1527 | +- | 0.02125 | 0.1536 | +- | 0.1044 | 0.007561 | +- | 0.00476 | 0.2039 | +- | 0.0227 | 6.8798 | +- | 1.127 | 0.030535 | +- | 0.02649 | 0.1709 | +- | 0.04222
[6 empty] | Results: | 210Pb: |  |  |  | 7Be: |  |  | 54Mn |  |  | 228Ac:
[6 empty] | (Mbq) | <0.65 |  |  | 0.22683 | +- | 0.1124 | <0.041 |  |  | 0.2281 | +- | 0.05763
Background Runs In Progress:
Sample Description |  | Mass (g) | Live Time (days) | Run Numbers | Counting Dates (if applicable)
Background CW20 |  | N/A | 35.57 | 230916 23091801 230927 230929 23092901 | 2023-09-16 | Results: |  | 238U from 226Ra |  |  | 238U from 234Th |  |  | 235U |  |  | 232Th |  |  | 40K |  |  | 137Cs |  |  | 60Co |  | Comments
Completely Empty Detector |  |  |  | 230930 23093001 231001 231003 23100401 | 2023-10-26 | (mBq) | 0.1658 | +- | 0.02688 | 0.1943 | +- | 0.1314 | 0.008162 | +- | 0.006008 | 0.1948 | +- | 0.02804 | 6.0279 | +- | 1.347 | 0.069115 | +- | 0.03101 | 0.09021 | +- | 0.05005
231008 231012 231014 231018 23101801
|  |  |  | 231023 231024 23102401 231025 |  | Results: | 210Pb: |  |  |  | 7Be: |  |  | 54Mn |  |  | 228Ac:
[6 empty] | (Mbq) | <1.19 |  |  | 0.10168 | +- | 0.1381 | 0.022679 | +- | 0.03624 | 0.2475 | +- | 0.07385
Next | [5 empty] | Results: |  | 238U from 226Ra |  |  | 238U from 234Th |  |  | 235U |  |  | 232Th |  |  | 40K |  |  | 137Cs |  |  | 60Co |  | Comments
(mBq/kg)
(ppm / ppb / ppt)
| This is the standard background to be subtracted from samples beginning on May 25, 2018 |  |  |  |  | Results: | 210Pb: |  |  |  | 7Be: |  |  | 54Mn |  |  | 228Ac:
(mBq/kg)
(ppm / ppb / ppt)