## Collected Ge Detector Sample Re
Some Useful Information Concerning the results:
The Conversion factors for the primordial nuclides are given by: | [9 empty] | 1 Bq 238U/kg = 81 ppb U (81 x 10-9 gU/g) |  |  |  |  | The 238U decay chain gammas used are: | [5 empty] | 234Th: 63.29 and 92.59 keV 226Ra: 186.1 keV
214Pb: 295.21 and 351.92 keV
214Bi: 609.31, 1120.29, 1764.49 and 2204.21 keV
The relationships are valid for any daughters in the 238U, 235U or 232Th chain only if the chain is in equilibrium. | [9 empty] | 1 Bq 232Th/kg = 246 ppb Th (246 x 10-9 gTh/g) |  |  |  |  | The 232Th decay chain gammas used are: | [5 empty] | 212Pb: 238.63 and 300.09 keV
208Tl: 277.371, 583.19, 860.557 and 2614.53 keV,
228Ac: 209.253, 338.320, 463,004, 911.21, 964.766 and 968.971 keV
[10 empty] | 1 Bq 40K/kg = 32300 ppb K (32300 x 10-6 gK/g) |  |  |  |  | The 40K decay chain gamma used is: | [5 empty] | 40K: 1460.83 keV
[10 empty] | 1 Bq 235U/kg = 1.76 ppm U (1.76 x 10-6 gU/g) |  |  |  |  | The 235U decay chain gammas used are: | [5 empty] | 235U: 143.76, 163.33 and 205.31 keV
The measurements of the samples below take into account the background measurements from the background table. If a measurement is below the background then the upper bound shown is the 90% confidence limit.
COSINUS Measurements:
Sample Description | Manufacturer | Mass (g) | Live Time (days) | Run Numbers | Counting Dates (if applicable)
COSINUS CW01 | Rope is 1 m long | 0.71 g | 18.471 | 241121 | 2024-11-21 | Results: |  | 238U from 226Ra |  |  | 238U from 234Th |  | 235U |  |  | 232Th |  |  | 40K |  |  | 137Cs |  | 60Co | Comments
Kevlar Rope |  |  |  |  | 2024-12-10 | (mBq/kg) | <33.26 |  |  | <339.20 |  | 34.81 | +- | 11.77 | 13.86 | +- | 58.67 | 4895.8 | +- | 2542 | <550.50 |  | <115.40
[6 empty] | (ppb or ppm) | <2.69 ppb |  |  | <27.48 ppb |  | 61.27 ppb | +- | 20.72 ppb | 3.41 ppb | +- | 14.43 ppb | 158.13 ppm | +- | 82.11 ppm
[6 empty] | Results: | 210Pb: |  |  |  | 7Be: |  | 54Mn: |  |  | 228Ac:
[6 empty] | (mBq/kg) | <2620.00 |  |  | <423.50 |  | <46.78 |  |  | 122.3 | +- | 111.5
[6 empty] | (ppb or ppm) | <212.22 ppb | [7 empty] | 30.09 ppb | +- | 27.43 ppb
COSINUS CW02 | Rope is 1 m long | 0.71 g | 13.939 | 250218 250301 | 2025-02-18 | Results: |  | 238U from 226Ra |  |  | 238U from 234Th |  | 235U |  |  | 232Th |  |  | 40K |  |  | 137Cs |  | 60Co | Comments
Kevlar Rope – Soaked in UPW | The rope was soaked in UPW and then dried for counting |  |  |  | 2025-03-10 | (mBq/kg) | <97.17 |  |  | <483.30 |  | <28.42 |  |  | 244.4 | +- | 71.17 | 4618.5 | +- | 2679 | <554.9 |  | <130.70
[6 empty] | (ppb or ppm) | <7.87 ppb |  |  | <39.15 ppb |  | <50.02 ppb |  |  | 60.12 ppb | +- | 17.51 ppb | 149.18 ppm | +- | 86.53 ppm
[6 empty] | Results: | 210Pb: |  |  |  | 7Be: |  | 54Mn: |  |  | 228Ac:
[6 empty] | (mBq/kg) | 164280 | +- | 9623 | <576.00 |  | <62.15 |  |  | 359.4 | +- | 125.5
[6 empty] | (ppb or ppm) | 13.31 ppm | +- | 0.78 ppm | [5 empty] | 88.41 ppb | +- | 30.87 ppb
COSINUS CW03 | ID: 0140081010000800 | 4.879 g | 13.725 | 250331 | 2025-03-31 | Results: |  | 238U from 226Ra |  |  | 238U from 234Th |  | 235U |  |  | 232Th |  |  | 40K |  |  | 137Cs |  | 60Co | Comments
AISI 316 Steel Pins | Werkstoff: 1.4401 (316 Steel) |  |  |  | 2025-04-14 | (mBq/kg) | <15.04 |  |  | <214.30 |  | <3.63 |  |  | <20.52 |  |  | 13121 | +- | 664.7 | <95.64 |  | <40.93
| Charge: BA-170560 |  |  |  |  | (ppb or ppm) | <1.22 ppb |  |  | <17.36 ppb |  | <6.39 ppb |  |  | <5.05 ppb |  |  | 423.81 ppm | +- | 21.47 ppm
[6 empty] | Results: | 210Pb: |  |  |  | 7Be: |  | 54Mn: |  |  | 228Ac:
| Quantity: 100 |  |  |  |  | (mBq/kg) | <7794.00 |  |  | <64.72 |  | 6.1552 | +- | 14.53 | 37.31 | +- | 22.53
[6 empty] | (ppb or ppm) | <0.63 ppm | [7 empty] | 9.18 ppb | +- | 5.54 ppb
In Progress and To Be Measured:
Sample Description | Manufacturer | Mass (g) | Live Time (days) | Run Numbers | Counting Dates (if applicable)
Next Sample | [5 empty] | Results: |  | 238U from 226Ra |  |  | 238U from 234Th |  | 235U |  |  | 232Th |  |  | 40K |  |  | 137Cs |  | 60Co | Comments
(mBq/kg)
(ppb or ppm)
[6 empty] | Results: | 210Pb: |  |  |  | 7Be: |  | 54Mn: |  |  | 228Ac:
(mBq/kg)
(ppb or ppm)