## Collected Ge Detector Sample Re
Some Useful Information Concerning the results:
The Conversion factors for the primordial nuclides are given by: | [9 empty] | 1 Bq 238U/kg = 81 ppb U (81 x 10-9 gU/g) |  |  |  |  | The 238U decay chain gammas used are: |  |  |  |  | 234Th: 63.29 and 92.59 keV 226Ra: 186.1 keV
214Pb: 295.21 and 351.92 keV
214Bi: 609.31, 1120.29, 1764.49 and 2204.21 keV
The relationships are valid for any daughters in the 238U, 235U or 232Th chain only if the chain is in equilibrium. | [9 empty] | 1 Bq 232Th/kg = 246 ppb Th (246 x 10-9 gTh/g) |  |  |  |  | The 232Th decay chain gammas used are: |  |  |  |  | 212Pb: 238.63 and 300.09 keV
208Tl: 277.371, 583.19, 860.557 and 2614.53 keV,
228Ac: 209.253, 338.320, 463,004, 911.21, 964.766 and 968.971 keV
[10 empty] | 1 Bq 40K/kg = 32300 ppb K (32300 x 10-6 gK/g) |  |  |  |  | The 40K decay chain gamma used is: |  |  |  |  | 40K: 1460.83 keV
[10 empty] | 1 Bq 235U/kg = 1.76 ppm U (1.76 x 10-6 gU/g) |  |  |  |  | The 235U decay chain gammas used are: |  |  |  |  | 235U: 143.76, 163.33 and 205.31 keV
The measurements of the samples below take into account the background measurements from the background table. If a measurement is below the background then the upper bound shown is the 90% confidence limit.
CUTE Measurements:
Sample Description | Manufacturer | Mass (g) | Live Time (days) | Run Numbers | Counting Dates (if applicable) |  |  | 238U from 226Ra |  |  | 238U from 234Th |  | 235U |  |  | 232Th |  |  | 228Ac |  | 137Cs |  | 210Pb |  | Comments
CUTE CW01 | FA 412 Lead (low activity lead) 1” x 5/8” d | 56.5 g | 13.124 | 19011602 19011702 19012102 | 2019-01-16 | (mBq/kg) | 52.53 | +- | 24.6 | <132.60 |  | 17.05 | +- | 16.33 | 17.91 | +- | 27.34 | <59.10 |  | <45.20 |  | 38748 | +- | 2903
Lead Cylinder | Fonderie de Gentilly | Efficiencies are corrected for self-absorption by the lead using ANGLE4 |  |  | 2019-01-30 | (ppb or ppm) | 4.25 ppb | +- | 1.99 ppb | <10.74 ppb |  | 30.01 ppb | +- | 28.74 ppb | 4.41 ppb | +- | 6.73 ppb | <14.54 ppb |  |  |  | 3.14 ppm | +- | 0.24 ppm
CUTE CW02 | TFA 393 Lead (very low activity lead) 1” x 5/8” d | 56.6 g | 15.538 | 190213 190218 | 2019-02-13 | (mBq/kg) | 12.24 | +- | 20.3 | <109.90 |  | 8.799 | +- | 10.88 | 33.81 | +- | 20.17 | <59.77 |  | <38.20 |  | 6294.8 | +- | 1107
Lead Cylinder | Fonderie de Gentilly | Efficiencies are corrected for self-absorption by the lead using ANGLE4 |  |  | 2019-03-01 | (ppb or ppm) | 0.99 ppb | +- | 1.64 ppb | <8.9 ppb |  | 15.49 ppb | +- | 19.15 ppb | 8.32 ppb | +- | 4.96 ppb | <14.7 ppb |  |  |  | 509.88 ppb | +- | 89.67 ppb
In Progress and To Be Measured:
Sample Description | Manufacturer | Mass (g) | Live Time (days) | Run Numbers | Counting Dates (if applicable) |  |  | 238U from 226Ra |  |  | 238U from 234Th |  | 235U |  |  | 232Th |  |  | 228Ac |  | 137Cs |  | 210Pb |  | Comments
Next Sample | [5 empty] | (mBq)
(ppb or ppm)