## Collected Ge Detector Sample Re
Some Useful Information Concerning the results:
The Conversion factors for the primordial nuclides are given by: | [8 empty] | 1 Bq 238U/kg = 81 ppb U (81 x 10-9 gU/g) |  |  |  |  | The 238U decay chain gammas used are: | [5 empty] | 234Th: 63.29 and 92.59 keV 226Ra: 186.1 keV
214Pb: 295.21 and 351.92 keV
214Bi: 609.31, 1120.29, 1764.49 and 2204.21 keV
The relationships are valid for any daughters in the 238U, 235U or 232Th chain only if the chain is in equilibrium. | [8 empty] | 1 Bq 232Th/kg = 246 ppb Th (246 x 10-9 gTh/g) |  |  |  |  | The 232Th decay chain gammas used are: | [5 empty] | 212Pb: 238.63 and 300.09 keV
208Tl: 277.371, 583.19, 860.557 and 2614.53 keV,
228Ac: 209.253, 338.320, 463,004, 911.21, 964.766 and 968.971 keV
[9 empty] | 1 Bq 40K/kg = 32300 ppb K (32300 x 10-6 gK/g) |  |  |  |  | The 40K decay chain gamma used is: | [5 empty] | 40K: 1460.83 keV
[9 empty] | 1 Bq 235U/kg = 1.76 ppm U (1.76 x 10-6 gU/g) |  |  |  |  | The 235U decay chain gammas used are: | [5 empty] | 235U: 143.76, 163.33 and 205.31 keV
The measurements of the samples below take into account the background measurements from the background table. If a measurement is below the background then the upper bound shown is the 90% confidence limit.
LEGEND Measurements:
Sample Description | Manufacturer | Mass (g) | Live Time (days) | Run Numbers | Counting Dates (if applicable) |  |  | 238U from 226Ra |  | 238U from 234Th |  | 235U |  |  | 232Th |  |  | 228Ac |  |  | 137Cs |  | 210Pb | 40K
LEGEND CW01 | Taiwan Semiconductor Manufacturing Company Limited | 0.57 g | 38.073 | 250425 240528 | 2024-04-25 | Results: |  | 238U from 226Ra |  | 238U from 234Th |  | 235U |  |  | 232Th |  |  | 40K |  |  | 137Cs |  | 60Co | Comments
ASIC Chips | J/N A16-07-374-4 |  |  |  | June 3, ,2024 | (mBq/kg) | <74.00 |  | <358.20 |  | 10.7 | +- | 10.26 | <84.32 |  |  | 4439 | +- | 3069 | <703.80 |  | <140.70
Cold ATA V1 | Die Size: 7.85 mm x 7.85 mm x 0.3 mm |  |  |  |  | (ppb or ppm) | <5.99 ppb |  | <29.01 ppb |  | 18.83 ppb | +- | 18.06 ppb | <20.74 ppb |  |  | 143.38 ppm | +- | 99.13 ppm
[6 empty] | Results: | 210Pb: |  |  | 7Be: |  | 54Mn: |  |  | 228Ac:
| Number of Units: 13 |  |  |  |  | (mBq/kg) | <2521.00 |  | <404.20 |  | <113.60 |  |  | 139.7 | +- | 94.93
[6 empty] | (ppb or ppm) | <204.2 ppb | [6 empty] | 34.37 ppb | +- | 23.35 ppb
LEGEND CW02 | [5 empty] | Results: |  | 238U from 226Ra |  | 238U from 234Th |  | 235U |  |  | 232Th |  |  | 40K |  |  | 137Cs |  | 60Co | Comments
(mBq/kg)
(ppb or ppm)
[6 empty] | Results: | 210Pb: |  |  | 7Be: |  | 54Mn: |  |  | 228Ac: |  |  | 57Co |  |  | 58Co
(mBq/kg)
(ppb or ppm)
In Progress and To Be Measured:
Sample Description | Manufacturer | Mass (g) | Live Time (days) | Run Numbers | Counting Dates (if applicable) | [18 empty] | Comments
LEGEND CW02 | [5 empty] | Results: |  | 238U from 226Ra |  | 238U from 234Th |  | 235U |  |  | 232Th |  |  | 40K |  |  | 137Cs |  | 60Co | Comments
(mBq/kg)
(ppb or ppm)
[6 empty] | Results: | 210Pb: |  |  | 7Be: |  | 54Mn: |  |  | 228Ac: |  |  | 57Co |  |  | 58Co
(mBq/kg)
(ppb or ppm)
Next Sample | [5 empty] | Results: |  | 238U from 226Ra |  | 238U from 234Th |  | 235U |  |  | 232Th |  |  | 40K |  |  | 137Cs |  | 60Co | Comments
(mBq/kg)
(ppb or ppm)
[6 empty] | Results: | 210Pb: |  |  | 7Be: |  | 54Mn: |  |  | 228Ac:
(mBq/kg)
(ppb or ppm)