## Collected Ge Detector Sample Re
Some Useful Information Concerning the results:
The Conversion factors for the primordial nuclides are given by: | [9 empty] | 1 Bq 238U/kg = 81 ppb U (81 x 10-9 gU/g) | [5 empty] | The 238U decay chain gammas used are: |  |  |  |  | 234Th: 63.29 and 92.59 keV 226Ra: 186.1 keV
214Pb: 295.21 and 351.92 keV
214Bi: 609.31, 1120.29, 1764.49 and 2204.21 keV
The relationships are valid for any daughters in the 238U, 235U or 232Th chain only if the chain is in equilibrium. | [9 empty] | 1 Bq 232Th/kg = 246 ppb Th (246 x 10-9 gTh/g) | [5 empty] | The 232Th decay chain gammas used are: |  |  |  |  | 212Pb: 238.63 and 300.09 keV
208Tl: 277.371, 583.19, 860.557 and 2614.53 keV,
228Ac: 209.253, 338.320, 463,004, 911.21, 964.766 and 968.971 keV
[10 empty] | 1 Bq 40K/kg = 32300 ppb K (32300 x 10-6 gK/g) | [5 empty] | The 40K decay chain gamma used is: |  |  |  |  | 40K: 1460.83 keV
[10 empty] | 1 Bq 235U/kg = 1.76 ppm U (1.76 x 10-6 gU/g) | [5 empty] | The 235U decay chain gammas used are: |  |  |  |  | 235U: 143.76, 163.33 and 205.31 keV
The measurements of the samples below take into account the background measurements from the background table. If a measurement is below the background then the upper bound shown is the 90% confidence limit.
LEGEND Measurements:
Sample Description | Manufacturer | Mass (g) | Live Time (days) | Run Numbers | Counting Dates (if applicable) |  |  | 238U from 226Ra |  |  | 238U from 234Th |  |  | 235U |  |  | 232Th |  | 228Ac |  |  | 137Cs |  | 210Pb | 40K
LEGEND CW01 | Taiwan Semiconductor Manufacturing Company Limited | 0.57 g | 7.093 | 250425 | 2024-04-25 | Results: |  | 238U from 226Ra |  |  | 238U from 234Th |  |  | 235U |  |  | 232Th |  | 40K |  |  | 137Cs |  | 60Co | Comments
ASIC Chips | J/N A16-07-374-4 |  |  |  |  | (mBq/kg) | <132.50 |  |  | <359.80 |  |  | 29.65 | +- | 26.03 | <163.00 |  | 7703.2 | +- | 6561 | <643.10 |  | <263.30
Cold ATA V1 | Die Size: 7.85 mm x 7.85 mm x 0.3 mm |  |  |  |  | (ppb or ppm) | <10.73 ppb |  |  | <29.14 ppb |  |  | 52.18 ppb | +- | 45.81 ppb | <40.1 ppb |  | 248.81 ppm | +- | 211.92 ppm
[6 empty] | Results: | 210Pb: |  |  |  | 7Be: |  |  | 54Mn: |  |  | 228Ac:
| Number of Units: 13 |  |  |  |  | (mBq/kg) | <5312.00 |  |  | <623.50 |  |  | <210.40 |  |  | <424.30
[6 empty] | (ppb or ppm) | <430.27 ppb | [8 empty] | <104.38 ppb
LEGEND CW02 | [5 empty] | Results: |  | 238U from 226Ra |  |  | 238U from 234Th |  |  | 235U |  |  | 232Th |  | 40K |  |  | 137Cs |  | 60Co | Comments
(mBq/kg)
(ppb or ppm)
[6 empty] | Results: | 210Pb: |  |  |  | 7Be: |  |  | 54Mn: |  |  | 228Ac: |  | 57Co |  |  | 58Co
(mBq/kg)
(ppb or ppm)
In Progress and To Be Measured:
Sample Description | Manufacturer | Mass (g) | Live Time (days) | Run Numbers | Counting Dates (if applicable) | [19 empty] | Comments
LEGEND CW01 | Taiwan Semiconductor Manufacturing Company Limited | 0.57 g |  |  |  | Results: |  | 238U from 226Ra |  |  | 238U from 234Th |  |  | 235U |  |  | 232Th |  | 40K |  |  | 137Cs |  | 60Co | Comments
ASIC Chips | J/N A16-07-374-4 |  |  |  |  | (mBq/kg)
Cold ATA V1 | Die Size: 7.85 mm x 7.85 mm x 0.3 mm |  |  |  |  | (ppb or ppm) | #VALUE! |  |  | 0 ppb | +- | 0 ppb | 0 ppb | +- | 0 ppb | #VALUE! |  | #VALUE!
[6 empty] | Results: | 210Pb: |  |  |  | 7Be: |  |  | 54Mn: |  |  | 228Ac:
| Number of Units: 13 |  |  |  |  | (mBq/kg)
[6 empty] | (ppb or ppm) | 0 ppb | +- | 0 ppb | [6 empty] | #VALUE!
LEGEND CW02 | [5 empty] | Results: |  | 238U from 226Ra |  |  | 238U from 234Th |  |  | 235U |  |  | 232Th |  | 40K |  |  | 137Cs |  | 60Co | Comments
(mBq/kg)
(ppb or ppm)
[6 empty] | Results: | 210Pb: |  |  |  | 7Be: |  |  | 54Mn: |  |  | 228Ac: |  | 57Co |  |  | 58Co
(mBq/kg)
(ppb or ppm)
Next Sample | [5 empty] | Results: |  | 238U from 226Ra |  |  | 238U from 234Th |  |  | 235U |  |  | 232Th |  | 40K |  |  | 137Cs |  | 60Co | Comments
(mBq/kg)
(ppb or ppm)
[6 empty] | Results: | 210Pb: |  |  |  | 7Be: |  |  | 54Mn: |  |  | 228Ac:
(mBq/kg)
(ppb or ppm)