## Collected Ge Detector Sample Results
Some Useful Information Concerning the results:
The Conversion factors for the primordial nuclides are given by: | [9 empty] | 1 Bq 238U/kg = 81 ppb U (81 x 10-9 gU/g) | [5 empty] | The 238U decay chain gammas used are: | [5 empty] | 234Th: 63.29 and 92.59 keV 226Ra: 186.1 keV
214Pb: 295.21 and 351.92 keV
214Bi: 609.31, 1120.29, 1764.49 and 2204.21 keV
The relationships are valid for any daughters in the 238U, 235U or 232Th chain only if the chain is in equilibrium. | [9 empty] | 1 Bq 232Th/kg = 246 ppb Th (246 x 10-9 gTh/g) | [5 empty] | The 232Th decay chain gammas used are: | [5 empty] | 212Pb: 238.63 and 300.09 keV
208Tl: 277.371, 583.19, 860.557 and 2614.53 keV,
228Ac: 209.253, 338.320, 463,004, 911.21, 964.766 and 968.971 keV
[10 empty] | 1 Bq 40K/kg = 32300 ppb K (32300 x 10-6 gK/g) | [5 empty] | The 40K decay chain gamma used is: | [5 empty] | 40K: 1460.83 keV
[10 empty] | 1 Bq 235U/kg = 1.76 ppm U (1.76 x 10-6 gU/g) | [5 empty] | The 235U decay chain gammas used are: | [5 empty] | 235U: 143.76, 163.33 and 205.31 keV
The measurements of the samples below take into account the background measurements from the background table. If a measurement is below the background then the upper bound shown is the 90% confidence limit.
PICO Measurements:
Sample Description | Manufacturer | Mass (g) | Live Time (days) | Run Numbers | Counting Dates (if applicable) |  |  | 238U from 226Ra |  |  | 238U from 234Th |  |  | 235U |  |  | 232Th |  |  | 228Ac |  |  | 137Cs |  |  | 210Pb |  | Comments
PICO CW01 | Small Diameter Piezos from December Production | 10.6 g | 15.532 | 140107 14010701 14010703 14010801 14010802 14010804 140115 | 2014-01-07 | (mBq/kg) | 1360.17 | +- | 68.28 | 5.35 | +- | 45.45 | 21.55 | +- | 3.76 | 242.89 | +- | 28.02 | 141.82 | +- | 82.07 | <63.85 |  |  | 1783.02 | +- | 103.77
Piezo Acoustic Sensors |  | Also PICO 3 |  |  | 2014-01-23 | (ppb or ppm) | 110.17 ppb | +- | 5.53 ppb | 0.43 ppb | +- | 3.68 ppb | 37.94 ppb | +- | 6.62 ppb | 59.75 ppb | +- | 6.89 ppb | 34.89 ppb | +- | 20.19 ppb
PICO CW02 |  | 14.8 g | 8.528 | 140617 | 2014-06-17 | (mBq/kg) | 30.86 | +- | 25.73 | <15.05 |  |  | 4.44 | +- | 5.9 | 126.66 | +- | 20.01 | 17.82 | +- | 44.79 | <118.15 |  |  | 513.51 | +- | 60.81
Small Diameter Piezo Acoustic Sensors (11) | May/June 2014 Production (6/16/2014) | Also PICO 10 |  |  | 2014-06-26 | (ppb or ppm) | 2.50 ppb | +- | 2.08 ppb | 1.22 ppb |  |  | 7.82 ppb | +- | 10.39 ppb | 31.26 ppb | +- | 4.92 ppb | 4.38 ppb | +- | 11.02 ppb
PICO CW03 | These piezos are unelectroded | 10.6 g | 5.958 | 140626 | 2014-06-26 | (mBq/kg) | <49.93 |  |  | 2.83 | +- | 17.9 | 6.13 | +- | 8.26 | 10.11 | +- | 18.75 | 119.25 | +- | 74.03 | <331.87 |  |  | 528.3 | +- | 84.91
Small Diameter Piezo Acoustic Sensors (8) | May/June 2014 Production (6/16/2014) |  |  |  | 2014-07-02 | (ppb or ppm) | <3.48 ppb |  |  | 0.23 ppb | +- | 1.45 ppb | 10.79 ppb | +- | 14.53 ppb | 2.49 ppb | +- | 4.61 ppb | 29.34 ppb | +- | 18.21 ppb
PICO CW04 |  | 4.0 g | 5.924 | 140702 | 2014-07-02 | (mBq/kg) | 111.38 | +- | 78.54 | 32.69 | +- | 41.6 | 25.51 | +- | 12.07 | 45.78 | +- | 49.62 | 25.96 | +- | 155.38 | <632.00 |  |  | 75 | +- | 125
Distilled LAB |  |  |  |  | 2014-07-08 | (ppb or ppm) | 9.02 ppb | +- | 6.36 ppb | 2.65 ppb | +- | 3.37 ppb | 44.89 ppb | +- | 21.34 ppb | 11.26 ppb | +- | 12.21 ppb | 6.39 ppb | +- | 38.22 ppb
PICO CW05 | Blue | 19.2 g | 2.861 | 150514 | 2015-05-14 | (mBq/kg) | 781.913 | +- | 103.064 | 867.094 | +- | 95.4 | 80.071 | +- | 16.503 | 2870.069 | +- | 173.144 | 1325.247 | +- | 166.498 | <453.85 |  |  | 703.281 | +- | 180.469
PVC-Clad Wire (Hook up wire) | Alpha Wire |  |  |  | 2015-05-17 | (ppb or ppm) | 63.34 ppb | +- | 8.35 ppb | 70.24 ppb | +- | 7.72 ppb | 140.93 ppb | +- | 29.04 ppb | 706.04 ppb | +- | 42.59 ppb | 326.01 ppb | +- | 40.96 ppb |  |  |  | 56.97 ppb | +- | 14.62 ppb
PICO CW06 | White | 19.3 g | 2.979 | 150517 | 2015-05-17 | (mBq/kg) | 696.445 | +- | 94.875 | 869.438 | +- | 98.115 | 95.459 | +- | 16.574 | 2896.707 | +- | 178.268 | 1511.974 | +- | 171.319 | <599.22 |  |  | 758.171 | +- | 177.668
PVC-Clad Wire (Hook up wire) | Alpha Wire |  |  |  | 2015-05-20 | (ppb or ppm) | 56.41 ppb | +- | 7.69 ppb | 70.42 ppb | +- | 7.95 ppb | 168.01 ppb | +- | 29.17 ppb | 712.59 ppb | +- | 43.85 ppb | 371.95 ppb | +- | 42.15 ppb |  |  |  | 61.49 ppb | +- | 14.39 ppb
PICO CW07 | Orange | 20.0 g | 2.049 | 150520 | 2015-05-20 | (mBq/kg) | 910.606 | +- | 108.617 | 644.843 | +- | 104.649 | 75.155 | +- | 18.816 | 2869.188 | +- | 185.901 | 1609.232 | +- | 202.302 | <725.80 |  |  | 1236.8 | +- | 214.7
PVC-Clad Wire (Hook up wire) | Alpha Wire |  |  |  | 2015-05-22 | (ppb or ppm) | 73.76 ppb | +- | 8.80 ppb | 52.23 ppb | +- | 8.58 ppb | 132.27 ppb | +- | 33.12 ppb | 705.82 ppb | +- | 45.73 ppb | 395.87 ppb | +- | 49.77 ppb |  |  |  | 100.18 ppb | +- | 17.39 ppb
PICO CW08 | Red | 18.9 g | 2.826 | 150522 | 2015-05-22 | (mBq/kg) | 650.437 | +- | 83.781 | 608.418 | +- | 69.844 | 65.688 | +- | 13.53 | 1288.585 | +- | 98.353 | 596.94 | +- | 118.575 | <645.29 |  |  | 1521.534 | +- | 182.593
PVC-Clad Wire (Hook up wire) | Alpha Wire |  |  |  | 2015-05-25 | (ppb or ppm) | 52.69 ppb | +- | 6.79 ppb | 49.28 ppb | +- | 5.66 ppb | 115.61 ppb | +- | 23.82 ppb | 316.99 ppb | +- | 24.20 ppb | 146.85 ppb | +- | 29.17 ppb |  |  |  | 123.24 ppb | +- | 14.79 ppb
PICO CW09 | Green | 19.1 g | 2 | 150525 150527 | 2015-05-25 | (mBq/kg) | 1118.856 | +- | 134.798 | 990.364 | +- | 118.132 | 176.697 | +- | 23.426 | 2540.166 | +- | 178.119 | 771.024 | +- | 185.835 | <778.59 |  |  | 2101.466 | +- | 274.974
PVC-Clad Wire (Hook up wire) | Alpha Wire |  |  |  | 2015-05-27 | (ppb or ppm) | 90.63 ppb | +- | 10.92 ppb | 80.22 ppb | +- | 9.57 ppb | 310.99 ppb | +- | 41.23 ppb | 624.88 ppb | +- | 43.82 ppb | 189.67 ppb | +- | 45.72 ppb |  |  |  | 170.22 ppb | +- | 22.27 ppb
PICO CW10 | Black | 19.0 g | 1.979 | 15052701 | 2015-05-27 | (mBq/kg) | 885.118 | +- | 121.2 | 956.865 | +- | 111.45 | 94.44 | +- | 19.786 | 2675.292 | +- | 180.311 | 1273.23 | +- | 194.822 | <790.95 |  |  | 1561.053 | +- | 232.789
PVC-Clad Wire (Hook up wire) | Alpha Wire |  |  |  | 2015-05-29 | (ppb or ppm) | 71.70 ppb | +- | 9.82 ppb | 77.51 ppb | +- | 9.03 ppb | 166.21 ppb | +- | 34.82 ppb | 658.12 ppb | +- | 44.36 ppb | 313.22 ppb | +- | 47.93 ppb |  |  |  | 126.44 ppb | +- | 18.86 ppb
Sample Description | Manufacturer | Mass (g) | Live Time (days) | Run Numbers | Counting Dates (if applicable) |  |  | 238U from 226Ra |  |  | 238U from 234Th |  |  | 235U |  |  | 232Th |  |  | 228Ac |  |  | 137Cs |  |  | 210Pb |  | Comments
PICO CW11 | Brown | 19.0 g | 9.847 | 150529 150530 | 2015-05-29 | (mBq/kg) | 668.418 | +- | 53.158 | 778.875 | +- | 67.499 | 82.636 | +- | 9.593 | 2454.283 | +- | 134.919 | 1311.822 | +- | 98.362 | <229.05 |  |  | 925.211 | +- | 107.263
PVC-Clad Wire (Hook up wire) | Alpha Wire |  |  |  | 2015-06-08 | (ppb or ppm) | 54.14 ppb | +- | 4.31 ppb | 62.85 ppb | +- | 5.47 ppb | 145.44 ppb | +- | 16.88 ppb | 603.875 ppb | +- | 33.19 ppb | 322.71 ppb | +- | 24.20 ppb |  |  |  | 74.94 ppb | +- | 8.69 ppb
PICO CW12 |  | 3.3 g | 4.069 | 150608 | 2015-06-08 | (mBq/kg) | 90.69 | +- | 114.299 | <77.89 |  |  | <30.00 |  |  | 96.053 | +- | 65.482 | <386.36 |  |  | <2556.67 |  |  | 2428.485 | +- | 362.121
Cable Inner Wires | ECOGen Cables by Alpha Wire |  |  |  | 2015-06-12 | (ppb or ppm) | 7.35 ppb | +- | 9.26 ppb | <6.31 ppb |  |  | <52.80 ppb |  |  | 23.63 ppb | +- | 16.11 ppb | <95.05 ppb | [5 empty] | 196.71 ppb | +- | 29.33 ppb
PICO CW13 | Grey plastic-type outer shell | 3.6 g | 4.883 | 150612 | 2015-06-12 | (mBq/kg) | 1624.352 | +- | 236.317 | 995.099 | +- | 171.711 | 116.812 | +- | 32.073 | 2634.546 | +- | 233.45 | 1577.029 | +- | 309.676 | 440.833 | +- | 1217.5 | 1845.556 | +- | 393.889
Cable Outer Shield | ECOGen Cables by Alpha Wire |  |  |  | 2015-06-17 | (ppb or ppm) | 131.57 ppb | +- | 19.14 ppb | 80.60 ppb | +- | 13.91 ppb | 205.60 ppb | +- | 56.45 ppb | 648.10 ppb | +- | 57.43 ppb | 387.95 ppb | +- | 76.18 ppb |  |  |  | 149.49 ppb | +- | 31.91 ppb
PICO CW14 | Metal Insulator / Grounding Jacket | 5.4 g | 5.542 | 150617 150618 15061801 150619 | 2015-06-17 | (mBq/kg) | 32.003 | +- | 69.062 | 487.736 | +- | 71.158 | 54.83 | +- | 13.481 | 99.562 | +- | 39.389 | 113.105 | +- | 90.774 | <1142..04 |  |  | 938.889 | +- | 179.074
Cable Outer insulator | ECOGen Cables by Alpha Wire |  |  |  | 2015-06-23 | (ppb or ppm) | 2.59 ppb | +- | 5.59 ppb | 39.51 ppb | +- | 5.76 ppb | 96.50 ppb | +- | 23.73 ppb | 24.49 ppb | +- | 9.69 ppb | 27.82 ppb | +- | 22.33 ppb |  |  |  | 76.05 ppb | +- | 14.51 ppb
PICO CW15 |  | 4.6 g | 4.861 | 150623 | 2015-06-23 | (mBq/kg) | 252.386 | +- | 86.209 | 60.32 | +- | 49.537 | 31.194 | +- | 14.29 | 184.425 | +- | 58.689 | 25.09 | +- | 117.576 | <1531.52 |  |  | 516.087 | +- | 171.522
Thick Diameter Cable Inner Wire | ECOGen Cables by Alpha Wire |  |  |  | 2015-06-28 | (ppb or ppm) | 20.44 ppb | +- | 6.98 ppb | 4.89 ppb | +- | 4.01 ppb | 54.90 ppb | +- | 25.12 ppb | 45.37 ppb | +- | 14.44 ppb | 6.17 ppb |  | 28.92 ppb |  |  |  | 41.80 ppb | +- | 13.89 ppb
PICO CW16 |  | 6.1 g | 6 | 150702 | 2015-07-02 | (mBq/kg) | 24.131 | +- | 48.571 | 171.679 | +- | 45.227 | 31.665 | +- | 10.483 | <48.69 |  |  | <116.72 |  |  | <932.46 |  |  | 7896.066 | +- | 535.574
Thick Diameter Cable Outer insulator | ECOGen Cables by Alpha Wire |  |  |  | 2015-07-08 | (ppb or ppm) | 1.96 ppb | +- | 3.93 ppb | 13.91 ppb | +- | 3.66 ppb | 55.73 ppb | +- | 18.45 ppb | <11.98 ppb |  |  | <28.71 ppb | [5 empty] | 639.58 ppb | +- | 43.38 ppb
PICO CW17 |  | 15.8 g | 3.875 | 150628 | 2015-06-28 | (mBq/kg) | 151.766 | +- | 37.997 | 68.357 | +- | 25.227 | 20.28 | +- | 4.408 | 94.182 | +- | 21.743 | <258.92 |  |  | <561.14 |  |  | 639.177 | +- | 101.582
Thick Diameter Cable Outer Shield | ECOGen Cables by Alpha Wire |  |  |  | 2015-07-02 | (ppb or ppm) | 12.29 ppb | +- | 3.10 ppb | 5.54 ppb | +- | 2.04 ppb | 35.69 ppb | +- | 7.76 ppb | 23.17 ppb | +- | 5.35 ppb | <63.70 ppb | [5 empty] | 51.77 ppb | +- | 8.23 ppb
PICO CW18 | Part No. A06000320625S | 5.3 g | 6.91 | 160317 16031701 | 2016-03-17 | (mBq/kg) | 33.429 | +- | 48.234 | 8.354 | +- | 28.495 | 16.438 | +- | 8.951 | <47.17 |  |  | 10.517 | +- | 81.166 | <929.62 |  |  | 41.132 | +- | 101.698
Springs | Lot No. 1076186 Associated Spring Raymond |  |  |  | 2016-03-24 | (ppb or ppm) | 2.71 ppb | +- | 3.91 ppb | 0.68 ppb | +- | 2.31 ppb | 28.93 ppb | +- | 15.75 ppb | <11.60 ppb |  |  | 2.59 ppb | +- | 19.97 ppb |  |  |  | 3.33 ppb | +- | 8.24 ppb
PICO CW19 | Lot No.: 286245-6 8-32 x ½ washer face thumb screw | 17.10 g | 6.924 | 160324 | 2016-03-24 | (mBq/kg) | <13.18 |  |  | 13.495 | +- | 9.725 | 1.181 | +- | 2.508 | <9.94 |  |  | 52.959 | +- | 26.092 | <244.74 |  |  | 67.052 | +- | 29.827
Thumb Screws | Richard Manno Company |  |  |  | 2016-03-31 | (ppb or ppm) | <1.07 ppb |  |  | 1.09 ppb | +- | 0.79 ppb | 2.08 ppb | +- | 4.41 ppb | <2.45 ppb |  |  | 13.03 ppb | +- | 6.42 ppb |  |  |  | 5.43 ppb | +- | 2.42 ppb
PICO CW20 |  | 0.5 g | 12.794 | 160923 160930 | 2016-09-23 | (mBq) | 440.193 | +- | 405.628 | 118.147 | +- | 201.172 | 43.193 | +- | 62.33 | <380.00 |  |  | 198.067 | +- | 567.438 | <5240.00 |  |  | 1882 | +- | 716
Kapton |  |  |  |  | 2016-10-06 | (ppb or ppm) | 35.66 ppb | +- | 32.86 ppb | 9.57 ppb | +- | 16.30 ppb | 76.02 ppb | +- | 109.70 ppb | <93.48 ppb |  |  | 73.33 ppb | +- | 139.59 ppb |  |  |  | 155.44 ppb | +- | 58.00 ppb
Sample Description | Manufacturer | Mass (g) | Live Time (days) | Run Numbers | Counting Dates (if applicable) |  |  | 238U from 226Ra |  |  | 238U from 234Th |  |  | 235U |  |  | 232Th |  |  | 228Ac |  |  | 137Cs |  |  | 210Pb |  | Comments
PICO CW21 |  | 0.4 g | 10.306 | 161006 161010 | 2016-10-06 | (mBq/kg) | <525.00 |  |  | <289.41 |  |  | 23.505 | +- | 84.48 | 116.073 | +- | 337.228 | <4210.00 |  |  | <7052.50 |  |  | 1705 | +- | 962.5
Liquid Crystal Polymer |  |  |  |  | 2016-10-17 | (ppb or ppm) | <42.53 ppb |  |  | <23.44 ppb |  |  | 41.37 ppb | +- | 148.69 ppb | 28.55 ppb | +- | 82.96 ppb | <1.04 ppm | [5 empty] | 138.11 ppb | +- | 77.96 ppb
PICO CW22 | Jar to Flange Seal | 3.2 g | 12.768 | 170125 | 2017-01-25 | (mBq/kg) | 54.99 | +- | 52.649 | <29.15 |  |  | <12.19 |  |  | 10.63 | +- | 42.423 | 100.926 | +- | 92.179 | <820.31 |  |  | 208.75 | +- | 109.688
PTFE Gasket | Hennig Gaskets and Seals |  |  |  | 2017-02-07 | (ppb or ppm) | 4.45 ppb | +- | 4.27 ppb | <2.36 ppb |  |  | <21.45 ppb |  |  | 2.62 ppb | +- | 10.44 ppb | 24.83 ppb | +- | 22.67 ppb |  |  |  | 16.91 ppb | +- | 8.89 ppb
PICO CW23 | PN: 1416-1701-1-ND | 0.4 g | 21.438 | 170315 170316 | 2017-03-15 | (mBq/kg) | 3109.834 | +- | 648.123 | 1076.145 | +- | 348.826 | 98.755 | +- | 83.897 | <510.00 |  |  | 1556.219 | +- | 732.267 | <3325.00 |  |  | 2817.5 | +- | 920
LED Luxeon Rebel Deep Red SMD | Digi-Key | 10 LEDs |  |  | 2017-04-06 | (ppb or ppm) | 251.90 ppb | +- | 54.50 ppb | 87.17 ppb | +- | 28.26 ppb | 173.81 ppb | +- | 147.66 ppb | <125.46 ppb |  |  | 382.83 ppb | +- | 180.14 ppb |  |  |  | 227.41 ppb | +- | 74.52 ppb
PICO CW24 | PN: XPEPHR-L1-0000-00801CT-ND | 0.4 g | 20.826 | 170406 170413 | 2017-04-06 | (mBq/kg) | 404.184 | +- | 442.549 | 684.493 | +- | 309.946 | 200.349 | +- | 80.584 | <442.50 |  |  | 126.357 | +- | 625.641 | <3962.50 |  |  | 2650 | +- | 820
LED Photo Red 650NM 700MA | Digi-Key | 10 LEDs |  |  | 2017-04-27 | (ppb or ppm) | 32.74 ppb | +- | 35.85 ppb | 55.44 ppb | +- | 25.11 ppb | 352.62 ppb | +- | 141.83 ppb | <108.86 ppb |  |  | 31.08 ppb | +- | 153.91 ppb |  |  |  | 214.65 ppb | +- | 66.42 ppb
PICO CW25 | NB PZT Piezeos 5mm diameter and 1 mm thick | 1.8 g | 13.438 | 170427 170429 170502 170506 | 2017-04-27 | (mBq/kg) | 465.903 | +- | 159.808 | <74.44 |  |  | 23.807 | +- | 21.082 | 80.895 | +- | 84.881 | <422.22 |  |  | <1383.89 |  |  | 1286.111 | +- | 322.778
Piezo Acoustic Sensors | April 2017 Batch, 12 piezos |  |  |  | 2017-05-11 | (ppb or ppm) | 37.74 ppb | +- | 12.94 ppb | <6.03 ppb |  |  | 41.90 ppb | +- | 37.10 ppb | 19.90 ppb | +- | 20.88 ppb | <103.87 ppb | [5 empty] | 104.18 ppb | +- | 26.15 ppb
PICO CW26 | NB PZT Piezeos 3 mm diameter and 8.7 mm tall | 10.6 g | 10.722 | 170525 170601 | 2017-05-25 | (mBq/kg) | 6.317 | +- | 22.643 | <18.68 |  |  | 3.832 | +- | 4.387 | <15.66 |  |  | 32.285 | +- | 40.036 | 57.075 | +- | 187.08 | 278.019 | +- | 67.736
Piezo Acoustic Sensors | April 2017 Batch, 17 piezos |  |  |  | 2017-06-05 | (ppb or ppm) | 0.51 ppb | +- | 1.83 ppb | <1.51 ppb |  |  | 6.74 ppb | +- | 7.72 ppb | <3.85 ppb |  |  | 7.94 ppb | +- | 9.85 ppb |  |  |  | 22.52 ppb | +- | 5.49 ppb
PICO CW27 | NB PZT Piezeos 5mm diameter and 1 mm thick | 4.1 g | 13.674 | 170627 | 2017-06-27 | (mBq/kg) | 122.019 | +- | 58.287 | <31.46 |  |  | 8.248 | +- | 8.557 | 67.253 | +- | 35.552 | 98.694 | +- | 81.869 | <596.83 |  |  | 528.049 | +- | 114.634
Piezo Acoustic Sensors | June 2017 Batch 25 piezos |  |  |  | 2017-07-11 | (ppb or ppm) | 9.88 ppb | +- | 2.72 ppb | <2.55 ppb |  |  | 14.52 ppb | +- | 15.06 ppb | 16.54 ppb | +- | 8.75 ppb | 24.28 ppb | +- | 20.14 ppb |  |  |  | 42.77 ppb | +- | 9.29 ppb
PICO CW28 | 3M Scotchlite 8725 | 24.5 g | 5.431 | 170809 170814 | 2017-08-09 | (mBq/kg) | 1409.536 | +- | 93.877 | 0.658 | +- | 51.727 | 97.047 | +- | 13.416 | 599.537 | +- | 51.555 | 561.205 | +- | 112.148 | <221.02 |  |  | 120.653 | +- | 145.755
Reflector Material | 1” wide |  |  |  | 2017-08-15 | (ppb or ppm) | 114.17 ppb | +- | 7.60 ppb | 0.05 ppb | +- | 4.19 ppb | 170.80 ppb | +- | 23.61 ppb | 147.49 ppb | +- | 12.68 ppb | 138.06 ppb | +- | 27.59 ppb |  |  |  | 9.77 ppb | +- | 11.81 ppb
|  | Additional Activities: |  |  |  | (mBq/kg) |  |  | 40K: | 131.61 | +- | 37.82
[6 empty] | (ppb or ppm) |  |  |  | 4.25 ppm | +- | 1.22 ppm
PICO CW29 | 3M Scotchlite 8830 | 14.7 g | 21.276 | 170824 17082401 170826 17082601 17062602 170901 170904 | 2017-08-24 | (mBq/kg) | 815.493 | +- | 49.324 | 69.301 | +- | 26.2 | 54.608 | +- | 6.553 | 300.764 | +- | 26.26 | 248.695 | +- | 52.832 | 41.633 | +- | 130.272 | 327.211 | +- | 79.796
Reflector Material | Also Counted as PICO 70 |  |  |  | 2017-09-15 | (ppb or ppm) | 66.06 ppb | +- | 4.00 ppb | 5.61 ppb | +- | 2.12 ppb | 96.11 ppb | +- | 11.53 ppb | 73.99 ppb | +- | 6.46 ppb | 61.18 ppb | +- | 13.00 ppb |  |  |  | 26.50 ppb | +- | 6.46 ppb
|  | Additional Activities: |  |  |  | (mBq/kg) |  |  | 40K: | 342.89 | +- | 85.28
[6 empty] | (ppb or ppm) |  |  |  | 11.08 ppm | +- | 2.75 ppm
PICO CW30 | NB PZT Piezeos 5mm diameter and 8.7 mm high |  | 11.899 | 171020 | 2017-10-20 | (mBq/kg) | 67.939 | +- | 17.798 | 17.529 | +- | 11.143 | 8.044 | +- | 2.921 | 19.144 | +- | 10.524 | 10.752 | +- | 24.647 | <140.73 |  |  | 584.533 | +- | 58.267
Piezo Acoustic Sensors | Sept 2017 Batch 11 piezos |  |  |  | 2017-11-01 | (ppb or ppm) | 5.50 ppb | +- | 1.44 ppb | 1.42 ppb | +- | 0.90 ppb | 14.16 ppb | +- | 5.14 ppb | 4.71 ppb | +- | 2.60 ppb | 2.65 ppb | +- | 6.06 ppb |  |  |  | 47.35 ppb | +- | 4.72 ppb
Sample Description | Manufacturer | Mass (g) | Live Time (days) | Run Numbers | Counting Dates (if applicable) |  |  | 238U from 226Ra |  |  | 238U from 234Th |  |  | 235U |  |  | 232Th |  |  | 228Ac |  |  | 137Cs |  |  | 210Pb |  | Comments
PICO CW31 | Solder No-Clean 18 AWG 63/37 1 LB Part No: KE1402-ND Mfg PN: 24-6337-8814 | 15.0 g | 4.95 | 180222 | 2018-02-22 | (mBq/kg) | <38.93 |  |  | <67.93 |  |  | ,22.13 |  |  | <31.07 |  |  | <101.60 |  |  | <461.00 |  |  | 22246.533 | +- | 1213.8
Solder Wire | Kester Solder (vendor Digi-Key) |  |  |  | 2018-02-27 | (ppb or ppm) | <3.15 ppb |  |  | <5.50 ppb |  |  | <38.96 ppb |  |  | <7.64 ppb |  |  | <24.99 ppb | [5 empty] | 1.80 ppm | +- | 0.10 ppm
PICO CW32 | Wire Bus Bar 16AWG Part No.: 295 SV005-ND | 14.8 g | 7.81 | 180227 080305 | 2018-02-27 | (mBq/kg) | 14.177 | +- | 16.087 | 12.079 | +- | 13.848 | <4.05 |  |  | 14.852 | +- | 11.339 | <101.62 |  |  | <252.91 |  |  | 2998.581 | +- | 194.595
Tin coated copper wire | Alpha Wire (vendor Digi-Key) |  |  |  | 2018-03-07 | (ppb or ppm) | 1.15 ppb | +- | 1.30 ppb | 0.98 ppb | +- | 1.12 ppb | <7.14 ppb |  |  | 3.65 ppb | +- | 2.79 ppb | <25.00 ppb | [5 empty] | 242.89 ppb | +- | 15.76 ppb
PICO CW33 | 304 Pieces of Fiducial Marks for PICO 40L | 0.122 g | 14.69 | 180628 180629 180710 | 2018-06-28 | (mBq/kg) | 804.567 | +- | 1894.444 | <1270.49 |  |  | 191.347 | +- | 268.835 | 2928.195 | +- | 1220.77 | <7344.26 |  |  | <13122.95 |  |  | 1680.328 | +- | 2713.115
Fiducial Marks |  | 401 ug per mark |  |  | 2018-07-13 | (ppb or ppm) | 65.17 ppb | +- | 153.45 ppb | <102.91 ppb |  |  | 336.77 ppb | +- | 473.15 ppb | 720.34 ppb | +- | 300.31 ppb | <1806.69 ppb | [5 empty] | 136.11 ppb | +- | 219.76 ppb
PICO CW34 | To be used to suspend the copper coils and retro-reflector | 14.1 g | 14.622 | 180713 180717 180730 18073001 | 2018-07-13 | (mBq/kg) | 6.84 | +- | 23.2 | 13.26 | +- | 9.675 | 2.163 | +- | 2.977 | <28.97 |  |  | <34.89 |  |  | <236.70 |  |  | 111.96 | +- | 29.83
316 Stainless Steel Bar | McMaster Carr |  |  |  | 2018-07-30 | (ppb or ppm) | 0 | +- | 0 | 0 | +- | 0 | 0 | +- | 0 | 0 |  |  | 0 | [5 empty] | 0 | +- | 0
PICO CW35 |  | 52.3 g | 26.05 | 18082801 180829 180830 180904 18090401 180905 180920 | 2018-08-28 | (mBq/kg) | 8.387 | +- | 3.865 | 4.153 | +- | 3.086 | 2.396 | +- | 0.8108 | <7.08 |  |  | 4.527 | +- | 6.562 | <18.05 |  |  | 319.39 | +- | 21.44
Piezo Acoustic Sensors | Batch: 2018-07-15 40 piezos | 1.3075 g / Piezo |  |  | 2018-09-25 | (ppb or ppm) | 0 | +- | 0 | 0 | +- | 0 | 0 | +- | 0 | 0 |  |  | 0 | +- | 0 |  |  |  | 0 | +- | 0
PICO CW36 |  | 18.1 g | 21.313 | 181113 181124 | 2018-11-13 | (mBq/kg) | 615.8 | +- | 41.17 | <8.80 |  |  | 25.93 | +- | 4.171 | 114.4 | +- | 18.57 | 56.59 | +- | 32.33 | 80.801 | +- | 61.36 | 2121.2 | +- | 128.6
Piezo Acoustic Sensors | Batch: 2018-11-04 14 piezos | 1.293 g / Piezo |  |  | 2018-12-05 | (ppb or ppm) | 0 | +- | 0 | 0 |  |  | 0 | +- | 0 | 0 | +- | 0 | 0 | +- | 0 |  |  |  | 0 | +- | 0
PICO CW37 |  | 6.7g | 14.348 | 190402 190413 | 2019-04-02 | (mBq/kg) | <50.00 |  |  | <16.79 |  |  | <7.16 |  |  | <59.61 |  |  | <53.12 |  |  | <264.80 |  |  | 96.93 | +- | 67.03
Acetal Plastic Rod |  |  |  |  | 2019-04-18 | (ppb or ppm) | 0 |  |  | 0 |  |  | 0 |  |  | 0 |  |  | 0 | [5 empty] | 0 | +- | 0
PICO CW38 | 50 Piezos | 69.3 g | 14.677 | 190702 | 2019-07-02 | (mBq/kg) | 15.16 | +- | 4.759 | 2.67 | +- | 3.583 | 3.587 | +- | 0.9855 | 5.351 | +- | 4.099 | <10.97 |  |  | 12.258 | +- | 15.23 | 269.92 | +- | 20.03
Piezo Acoustic Sensors | June 2019 Batch | 1.386 g / piezo |  |  | 2019-07-17 | (ppb or ppm) | 0 | +- | 0 | 0 | +- | 0 | 0 | +- | 0 | 0 | +- | 0 | 0 | [5 empty] | 0 | +- | 0
PICO CW39 | Loctite/Henkel | 3.0 g | 7.75 | 220509 | 2022-05-09 | Results: |  | 238U from 226Ra |  |  | 238U from 234Th |  |  | 235U |  |  | 232Th |  |  | 40K |  |  | 137Cs |  |  | 60Co |  | Comments
Lead-free Solder Wire | ID: C511 97SC 3C |  |  |  | 2022-05-17 | (mBq/kg) | <19.57 |  |  | 179.5 | +- | 215.3 | 6.796 | +- | 7.752 | <25.84 |  |  | 352.1 | +- | 977.9 | <138.60 |  |  | <108.30
| Diameter: 0.56 mm |  |  |  |  | (ppb or ppm) | 0 |  |  | 0 | +- | 0 | 0 | +- | 0 | 0 |  |  | 0 | +- | 0
| This is the standard background to be subtracted from samples beginning on May 25, 2018 |  |  |  |  | Results: | 210Pb: |  |  |  | 7Be: |  |  | 54Mn: |  |  | 228Ac:
[6 empty] | (mBq/kg) | 15815 | +- | 1419 | 70.713 | +- | 114.1 | <63.81 |  |  | 82.29 | +- | 67.84
[6 empty] | (ppb or ppm) | 0 | +- | 0 | [6 empty] | 0 | +- | 0
PICO CW40 | Kester Solder (vendor Digi-Key) | 5.8 g | 13.618 | 220928 22100601 221012 | 2022-09-28 | Results: |  | 238U from 226Ra |  |  | 238U from 234Th |  |  | 235U |  |  | 232Th |  |  | 40K |  |  | 137Cs |  |  | 60Co |  | Comments
Lead-free Solder Wire | Sn: 95.5, Ag: 3.0, Cu: 0.4 |  |  |  | 2022-10-14 | (mBq/kg) | 10.64 | +- | 8.976 | 230.6 | +- | 236.8 | <9.37 |  |  | <23.78 |  |  | 108.14 | +- | 108.6 | <45.48 |  |  | <10.81
| 24-7068-6403 Lot No: 02136567L |  |  |  |  | (ppb or ppm) | 0 | +- | 0 | 0 | +- | 0 | 0 |  |  | 0 |  |  | 0 | +- | 0
| This is the standard background to be subtracted from samples beginning on May 25, 2018 |  |  |  |  | Results: | 210Pb: |  |  |  | 7Be: |  |  | 54Mn: |  |  | 228Ac:
[6 empty] | (mBq/kg) | 375250 | +- | 21320 | <82.19 |  |  | <5.16 |  |  | 39.59 | +- | 15.96
[6 empty] | (ppb or ppm) | 0 | +- | 0 | [6 empty] | 0 | +- | 0
PICO CW41 | Exocor | 65.7 g | 13.566 | 221109 221121 | 2022-11-09 | Results: |  | 238U from 226Ra |  |  | 238U from 234Th |  |  | 235U |  |  | 232Th |  |  | 40K |  |  | 137Cs |  |  | 60Co |  | Comments
TIG Filler Rod | Executive 316L |  |  |  | 2022-11-23 | (mBq/kg) | <2.65 |  |  | <21.11 |  |  | 0.3264 | +- | 0.2677 | 10.65 | +- | 1.524 | <23.15 |  |  | <5.64 |  |  | <1.26
| 2-36” Welding filler rod cut into 8 cm sections |  |  |  |  | (ppb or ppm) | 0 |  |  | 0 |  |  | 0 | +- | 0 | 0 | +- | 0 | 0
[6 empty] | Results: | 210Pb: |  |  |  | 7Be: |  |  | 54Mn: |  |  | 228Ac: |  |  | 57Co |  |  | 58Co
[6 empty] | (mBq/kg) | <356.90 |  |  | 6.5468 | +- | 5.548 | 3.4212 | +- | 1.054 | 5.23 | +- | 2.023 | 0.8592 | +- | 0.68 | 2.5378 | +- | 0.945
[6 empty] | (ppb or ppm) | 0 | [8 empty] | 0 | +- | 0
PICO CW42 | Lincoln | 71.3 g | 6.841 | 221123 221128 | 2022-11-23 | Results: |  | 238U from 226Ra |  |  | 238U from 234Th |  |  | 235U |  |  | 232Th |  |  | 40K |  |  | 137Cs |  |  | 60Co |  | Comments
TIG Filler Rod | 316L |  |  |  | 2022-11-30 | (mBq/kg) | <1.78 |  |  | <25.37 |  |  | 0.9225 | +- | 0.3649 | 2.173 | +- | 1.562 | 115.33 | +- | 63.56 | <7.68 |  |  | <4.60
| 2-36” Welding filler rod cut into 8 cm sections |  |  |  |  | (ppb or ppm) | 0 |  |  | 0 |  |  | 0 | +- | 0 | 0 | +- | 0 | 0 | +- | 0
[6 empty] | Results: | 210Pb: |  |  |  | 7Be: |  |  | 54Mn: |  |  | 228Ac: |  |  | 57Co |  |  | 58Co
[6 empty] | (mBq/kg) | <951.70 |  |  | <9.71 |  |  | 4.2869 | +- | 2.302 | 9.204 | +- | 2.853 | 1.331 | +- | 0.8092 | 2.4025 | +- | 1.622
[6 empty] | (ppb or ppm) | 0 | [8 empty] | 0 | +- | 0
PICO CW43 | Flux Coated | 96.3 g | 6.862 | 221130 221201 | 2022-11-30 | Results: |  | 238U from 226Ra |  |  | 238U from 234Th |  |  | 235U |  |  | 232Th |  |  | 40K |  |  | 137Cs |  |  | 60Co |  | Comments
TIG Filler Rod | 316L |  |  |  | 2022-12-07 | (mBq/kg) | 14870 | +- | 330.6 | 40070 | +- | 1910 | 1051 | +- | 24.73 | 8635 | +- | 244.9 | 79438 | +- | 4206 | <12.70 |  |  | <38.73
| 2-36” Welding filler rod cut into 8 cm sections |  |  |  |  | (ppb or ppm) | 0 | +- | 0 | 0 | +- | 0 | 0 | +- | 0 | 0 | +- | 0 | 0 | +- | 0
[6 empty] | Results: | 210Pb: |  |  |  | 7Be: |  |  | 54Mn: |  |  | 228Ac: |  |  | 57Co |  |  | 58Co
[6 empty] | (mBq/kg) | 73510 | +- | 4452 | <123.50 |  |  | 105.72 | +- | 34.27 | 12470 | +- | 319.2 | <25.81 |  |  | <15.37
[6 empty] | (ppb or ppm) | 0 | +- | 0 | [6 empty] | 0 | +- | 0
PICO CW44 | Exocor | 97.1 g | 14.578 | 230404 | 2023-04-04 | Results: |  | 238U from 226Ra |  |  | 238U from 234Th |  |  | 235U |  |  | 232Th |  |  | 40K |  |  | 137Cs |  |  | 60Co |  | Comments
TIG Filler Rod | Executive 316/316L |  |  |  | 2023-04-19 | (mBq/kg) | 3.538 | +- | 0.9308 | <27.13 |  |  | 0.3841 | +- | 0.2371 | 77.402 | +- | 1.142 | <44.24 |  |  | <6.56 |  |  | <2.36
| 3-36” Welding filler rod cut into 8 cm sections |  |  |  |  | (ppb or ppm) | 0 | +- | 0 | 0 |  |  | 0 | +- | 0 | 0 | +- | 0 | 0
[6 empty] | Results: | 210Pb: |  |  |  | 7Be: |  |  | 54Mn: |  |  | 228Ac: |  |  | 57Co |  |  | 58Co
[6 empty] | (mBq/kg) | 223.3 | +- | 1570 | <4.40 |  |  | 5.11 | +- | 1.538 | 6.773 | +- | 1.883 | <0.75 |  |  | 1.1542 | +- | 1.029
[6 empty] | (ppb or ppm) | 0 | +- | 0 | [6 empty] | 0 | +- | 0
PICO CW45 | PICO Heating Element Circuit Boards | 2.2 g | 13.742 | 230517 | 2023-05-17 | Results: |  | 238U from 226Ra |  |  | 238U from 234Th |  |  | 235U |  |  | 232Th |  |  | 40K |  |  | 137Cs |  |  | 60Co |  | Comments
Polyimide Circuit Boards |  |  |  |  | 2023-05-31 | (mBq/kg) | <16.91 |  |  | <258.90 |  |  | 4.845 | +- | 4.701 | 15.34 | +- | 22.89 | 12716 | +- | 1914 | <193.80 |  |  | <40.27
[6 empty] | (ppb or ppm) | 0 |  |  | 0 |  |  | 0 | +- | 0 | 0 | +- | 0 | 0 | +- | 0
[6 empty] | Results: | 210Pb: |  |  |  | 7Be: |  |  | 54Mn: |  |  | 228Ac:
[6 empty] | (mBq/kg) | <1587.00 |  |  | <124.00 |  |  | <24.31 |  |  | <95.26
[6 empty] | (ppb or ppm) | 0 | [8 empty] | 0
PICO CW46 | SAC305 No-Clean T3 Solder Paste | 35.721 g | 7.956 | 230719 | 2023-07-19 | Results: |  | 238U from 226Ra |  |  | 238U from 234Th |  |  | 235U |  |  | 232Th |  |  | 40K |  |  | 137Cs |  |  | 60Co |  | Comments
Chip Quick Solder Paste | Type: SMD291SNL50T3 |  |  |  | 2023-07-27 | (mBq/kg) | <7.47 |  |  | <220.60 |  |  | <2.87 |  |  | 8.063 | +- | 6.137 | 217.09 | +- | 106.9 | <13.26 |  |  | <3.15
| Lot No.: 520005-19986 |  |  |  |  | (ppb or ppm) | 0 |  |  | 0 |  |  | 0 |  |  | 0 | +- | 0 | 0 | +- | 0
[6 empty] | Results: | 210Pb: |  |  |  | 7Be: |  |  | 54Mn: |  |  | 228Ac:
[6 empty] | (mBq/kg) | 535680 | +- | 32320 | <25.21 |  |  | <4.50 |  |  | 8.487 | +- | 4.466
[6 empty] | (ppb or ppm) | 0 | +- | 0 | [6 empty] | 0 | +- | 0
PICO CW47 | T4 – Halogen & Pb Free | 22.90 g | 27.113 | 231228 240105 240117 | 2023-12-28 | Results: |  | 238U from 226Ra |  |  | 238U from 234Th |  |  | 235U |  |  | 232Th |  |  | 40K |  |  | 137Cs |  |  | 60Co |  | Comments
Loctite Solder Paste | PN: GC 10 SAC305T4 885V 52K |  |  |  | 2024-01-25 | (mBq/kg) | <2.99 |  |  | <140.70 |  |  | 2.569 | +- | 1.605 | <5.70 |  |  | <177.30 |  |  | <18.55 |  |  | <5.80
| Batch No: A733040271 |  |  |  |  | (ppb or ppm) | 0 |  |  | 0 |  |  | 0 | +- | 0 | 0 |  |  | 0
[6 empty] | Results: | 210Pb: |  |  |  | 7Be: |  |  | 54Mn: |  |  | 228Ac:
[6 empty] | (mBq/kg) | 251960 | +- | 14500 | <29.52 |  |  | <2.24 |  |  | 6.488 | +- | 3.779
[6 empty] | (ppb or ppm) | 0 | +- | 0 | [6 empty] | 0 | +- | 0
In Progress and To Be Measured:
Sample Description | Manufacturer | Mass (g) | Live Time (days) | Run Numbers | Counting Dates (if applicable)
PICO CW48 | Type: EP21TDCS-LO Part A | 5.971 g | 2.862 | 240226 | 2024-02-26 | Results: |  | 238U from 226Ra |  |  | 238U from 234Th |  |  | 235U |  |  | 232Th |  |  | 40K |  |  | 137Cs |  |  | 60Co |  | Comments
MasterBond Epxoy Part A | Lot: 225967 |  |  |  |  | (mBq/kg) | 24.45 | +- | 21.14 | 122.7 | +- | 84.91 | 6.154 | +- | 3.671 | <29.12 |  |  | 702.84 | +- | 905.9 | <57.49 |  |  | <72.01
|  |  |  | Monte Carlo Simulation Correction Not Included |  | (ppb or ppm) | 0 | +- | 0 | 0 | +- | 0 | 0 | +- | 0 | 0 |  |  | 0 | +- | 0
[6 empty] | Results: | 210Pb: |  |  |  | 7Be: |  |  | 54Mn: |  |  | 228Ac:
[6 empty] | (mBq/kg) | 317.3 | +- | 690.5 | <152.70 |  |  | <24.53 |  |  | <43.72
[6 empty] | (ppb or ppm) | 0 | +- | 0 | [6 empty] | 0
PICO CW49 | Type: EP21TDCS-LO Part B |  |  |  |  | Results: |  | 238U from 226Ra |  |  | 238U from 234Th |  |  | 235U |  |  | 232Th |  |  | 40K |  |  | 137Cs |  |  | 60Co |  | Comments
MasterBond Epxoy Part B | Lot: 225967 |  |  |  |  | (mBq/kg)
(ppb or ppm)
[6 empty] | Results: | 210Pb: |  |  |  | 7Be: |  |  | 54Mn: |  |  | 228Ac:
(mBq/kg)
(ppb or ppm)
Next Sample | [5 empty] | Results: |  | 238U from 226Ra |  |  | 238U from 234Th |  |  | 235U |  |  | 232Th |  |  | 40K |  |  | 137Cs |  |  | 60Co |  | Comments
(mBq/kg)
(ppb or ppm)
[6 empty] | Results: | 210Pb: |  |  |  | 7Be: |  |  | 54Mn: |  |  | 228Ac:
(mBq/kg)
(ppb or ppm)