## Collected Ge Detector Sample Results
Some Useful Information Concerning the results:
The Conversion factors for the primordial nuclides are given by: | [9 empty] | 1 Bq 238U/kg = 81 ppb U (81 x 10-9 gU/g) | [5 empty] | The 238U decay chain gammas used are: | [5 empty] | 234Th: 63.29 and 92.59 keV 226Ra: 186.1 keV
214Pb: 295.21 and 351.92 keV
214Bi: 609.31, 1120.29, 1764.49 and 2204.21 keV
The relationships are valid for any daughters in the 238U, 235U or 232Th chain only if the chain is in equilibrium. | [9 empty] | 1 Bq 232Th/kg = 246 ppb Th (246 x 10-9 gTh/g) | [5 empty] | The 232Th decay chain gammas used are: | [5 empty] | 212Pb: 238.63 and 300.09 keV
208Tl: 277.371, 583.19, 860.557 and 2614.53 keV,
228Ac: 209.253, 338.320, 463,004, 911.21, 964.766 and 968.971 keV
[10 empty] | 1 Bq 40K/kg = 32300 ppb K (32300 x 10-6 gK/g) | [5 empty] | The 40K decay chain gamma used is: | [5 empty] | 40K: 1460.83 keV
[10 empty] | 1 Bq 235U/kg = 1.76 ppm U (1.76 x 10-6 gU/g) | [5 empty] | The 235U decay chain gammas used are: | [5 empty] | 235U: 143.76, 163.33 and 205.31 keV
The measurements of the samples below take into account the background measurements from the background table. If a measurement is below the background then the upper bound shown is the 90% confidence limit.
QBITS-CUTE Measurements:
QBITS-CUTE 01 | Homemade IR filters (CNTs) | 68.8 g | 13.408 | 220712 220720 220721 22072101 | 2022-07-12 | Results: |  | 238U from 226Ra |  |  | 238U from 234Th |  |  | 235U |  |  | 232Th |  |  | 40K |  |  | 137Cs |  | 60Co |  | Comments
IR Filter |  | 3 Pieces |  |  | 2022-07-26 | (mBq/kg) | 3.531 | +- | 1.612 | 193.3 | +- | 37.37 | 5.379 | +- | 0.6095 | 9.631 | +- | 2.043 | 57.837 | +- | 34.61 | <0.89 |  | <3.62
[6 empty] | (ppb or ppm) | 0 | +- | 0 | 0 | +- | 0 | 0 | +- | 0 | 0 | +- | 0 | 0 | +- | 0
[6 empty] | Results: | 210Pb: |  |  |  | 7Be: |  |  | 54Mn: |  |  | 228Ac: |  |  | 57Co |  |  | 58Co
[6 empty] | (mBq/kg) | 753.24 | +- | 876.4 | 0.86986 | +- | 0.5936 | <0.15 |  |  | 11.46 | +- | 3.133 | <0.063 |  |  | <0.34
[6 empty] | (ppb or ppm) | 0 | +- | 0 | [6 empty] | 0 | +- | 0
QBITS-CUTE 02 |  | 6.2 g | 8.708 | 220726 220728 220729 22072901 | 2022-07-26 | Results: |  | 238U from 226Ra |  |  | 238U from 234Th |  |  | 235U |  |  | 232Th |  |  | 40K |  |  | 137Cs |  | 60Co |  | Comments
NbTI Coaxial Cable with Connectors |  |  |  | 220731 220803 | 2022-08-05 | (mBq/kg) | 56.6 | +- | 13.82 | 17470 | +- | 1043 | 352.2 | +- | 13.31 | 509.4 | +- | 33.78 | 137.77 | +- | 146.4 | <58.40 |  | <9.25
[6 empty] | (ppb or ppm) | 0 | +- | 0 | 0 | +- | 0 | 0 | +- | 0 | 0 | +- | 0 | 0 | +- | 0
[6 empty] | Results: | 210Pb: |  |  |  | 7Be: |  |  | 54Mn: |  |  | 228Ac:
[6 empty] | (mBq/kg) | 11055 | +- | 4231 | <150.20 |  |  | <16.52 |  |  | 527 | +- | 49.22
[6 empty] | (ppb or ppm) | 0 | +- | 0 | [6 empty] | 0 | +- | 0
QBITS-CUTE CW03 |  | 10.0 g | 6.711 | 230210 | 2023-02-10 | Results: |  | 238U from 226Ra |  |  | 238U from 234Th |  |  | 235U |  |  | 232Th |  |  | 40K |  |  | 137Cs |  | 60Co |  | Comments
Used Sample Holder Circuit Boards |  | 5 Units |  |  | 2023-02-17 | (mBq/kg) | 270.4 | +- | 18.18 | 419.3 | +- | 94.71 | 15.22 | +- | 2.701 | 220.5 | +- | 18.03 | 3593.4 | +- | 686.7 | <39.71 |  | 9.724 | +- | 15.07
[6 empty] | (ppb or ppm) | 0 | +- | 0 | 0 | +- | 0 | 0 | +- | 0 | 0 | +- | 0 | 0 | +- | 0
[6 empty] | Results: | 210Pb: |  |  |  | 7Be: |  |  | 54Mn: |  |  | 228Ac:
[6 empty] | (mBq/kg) | 1610.1 | +- | 717.7 | <42.98 |  |  | <15.71 |  |  | 200.9 | +- | 26.82
[6 empty] | (ppb or ppm) | 0 | +- | 0 | [6 empty] | 0 | +- | 0
QBITS-CUTE CW04 |  | 10.7 g | 6.866 | 230217 | 2023-02-17 | Results: |  | 238U from 226Ra |  |  | 238U from 234Th |  |  | 235U |  |  | 232Th |  |  | 40K |  |  | 137Cs |  | 60Co |  | Comments
New Sample Holder Circuit Boards |  | 5 Units |  |  | 2023-02-24 | (mBq/kg) | 241.6 | +- | 16.41 | 459.1 | +- | 83.62 | 11.7 | +- | 2.477 | 208.7 | +- | 16.62 | 1802.2 | +- | 517.1 | <40.46 |  | <25.22
[6 empty] | (ppb or ppm) | 0 | +- | 0 | 0 | +- | 0 | 0 | +- | 0 | 0 | +- | 0 | 0 | +- | 0
[6 empty] | Results: | 210Pb: |  |  |  | 7Be: |  |  | 54Mn: |  |  | 228Ac:
[6 empty] | (mBq/kg) | <984.90 |  |  | 47.63 | +- | 40.28 | <13.69 |  |  | 174.6 | +- | 24.3
[6 empty] | (ppb or ppm) | 0 | [8 empty] | 0 | +- | 0
QBITS-CUTE CW05 | Kurt-J Lesker (99.999% Pure) | 4.246 g | 6.759 | 230224 230228 | 2023-02-24 | Results: |  | 238U from 226Ra |  |  | 238U from 234Th |  |  | 235U |  |  | 232Th |  |  | 40K |  |  | 137Cs |  | 60Co |  | Comments
Aluminum Pellets (New) |  |  |  |  | 2023-03-03 | (mBq/kg) | <13.58 |  |  | <133.00 |  |  | <6.66 |  |  | 16.2 | +- | 13.42 | <754.90 |  |  | <90.26 |  | <12.60
[6 empty] | (ppb or ppm) | 0 |  |  | 0 |  |  | 0 |  |  | 0 | +- | 0 | 0
[6 empty] | Results: | 210Pb: |  |  |  | 7Be: |  |  | 54Mn: |  |  | 228Ac: |  |  | 57Co |  |  | 58Co |  | 24Na
[6 empty] | (mBq/kg) | <967.10 |  |  | <128.60 |  |  | <15.93 |  |  | 41.26 | +- | 18.96 | 9.158 | +- | 4.551 | <16.20 |  | <38.64
[6 empty] | (ppb or ppm) | 0 | [8 empty] | 0 | +- | 0
QBITS-CUTE CW06 | Alfa Aeser Puratonics (99.999% Pure) | 1.97 g | 13.031 | 230303 230314 | 2023-03-03 | Results: |  | 238U from 226Ra |  |  | 238U from 234Th |  |  | 235U |  |  | 232Th |  |  | 40K |  |  | 137Cs |  | 60Co |  | Comments
Aluminum Slugs (New) |  |  |  |  | 2023-03-17 | (mBq/kg) | <17.31 |  |  | <131.90 |  |  | <7.83 |  |  | <18.91 |  |  | 1780.1 | +- | 962 | <209.00 |  | <38.08
[6 empty] | (ppb or ppm) | 0 |  |  | 0 |  |  | 0 |  |  | 0 |  |  | 0 | +- | 0
[6 empty] | Results: | 210Pb: |  |  |  | 7Be: |  |  | 54Mn: |  |  | 228Ac: |  |  | 57Co |  |  | 58Co |  | 24Na
[6 empty] | (mBq/kg) | <1762.00 |  |  | <160.60 |  |  | <37.99 |  |  | 53.61 | +- | 43.65 | <15.02 |  |  | <27.79 |  | <47.76
[6 empty] | (ppb or ppm) | 0 | [8 empty] | 0 | +- | 0
QBITS-CUTE CW07 | Kurt-J Lesker (99.995% Pure) | 2.66 g | 10.704 | 230317 | 2023-03-17 | Results: |  | 238U from 226Ra |  |  | 238U from 234Th |  |  | 235U |  |  | 232Th |  |  | 40K |  |  | 137Cs |  | 60Co |  | Comments
Titanium Pellets (New) |  |  |  |  | 2023-03-28 | (mBq/kg) | 21.97 | +- | 20.06 | <154.40 |  |  | 4.998 | +- | 4.338 | <23.08 |  |  | <1538.00 |  |  | <129.80 |  | <72.47
[6 empty] | (ppb or ppm) | 0 | +- | 0 | 0 |  |  | 0 | +- | 0 | 0 |  |  | 0
[6 empty] | Results: | 210Pb: |  |  |  | 7Be: |  |  | 54Mn: |  |  | 228Ac:
[6 empty] | (mBq/kg) | <2802.00 |  |  | <137.70 |  |  | <45.93 |  |  | <47.48
[6 empty] | (ppb or ppm) | 0 | [8 empty] | 0
QBITS-CUTE CW08 | Chalmers University of Technology | 4.806 g | 6.866 | 230328 | 2023-03-28 | Results: |  | 238U from 226Ra |  |  | 238U from 234Th |  |  | 235U |  |  | 232Th |  |  | 40K |  |  | 137Cs |  | 60Co |  | Comments
Tin Plated Printed Circuit Boards |  |  |  |  | 2023-04-04 | (mBq/kg) | 5386 | +- | 191.3 | 9544 | +- | 688.6 | 304.2 | +- | 16.54 | 6481 | +- | 250.1 | 7503 | +- | 1695 | <70.62 |  | <69.07
| 13 units |  |  |  |  | (ppb or ppm) | 0 | +- | 0 | 0 | +- | 0 | 0 | +- | 0 | 0 | +- | 0 | 0 | +- | 0
[6 empty] | Results: | 210Pb: |  |  |  | 7Be: |  |  | 54Mn: |  |  | 228Ac:
[6 empty] | (mBq/kg) | 3163.1 | +- | 1665 | <376.80 |  |  | 199.85 | +- | 78.96 | 6254 | +- | 253.1
[6 empty] | (ppb or ppm) | 0 | +- | 0 | [6 empty] | 0 | +- | 0
QBITS-CUTE CW09 | Chalmers University of Technology | 12.9568 g | 6.812 | 231129 | 2023-11-29 | Results: |  | 238U from 226Ra |  |  | 238U from 234Th |  |  | 235U |  |  | 232Th |  |  | 40K |  |  | 137Cs |  | 60Co |  | Comments
IR Filter from Bluefors |  |  |  |  | 2023-12-06 | (mBq/kg) | <8.66 |  |  | 1459 | +- | 216.5 | 28.91 | +- | 3.364 | 20.58 | +- | 9.113 | 505.53 | +- | 297.6 | <40.70 |  | <20.96
| Sample #2 |  |  |  |  | (ppb or ppm) | 0 |  |  | 0 | +- | 0 | 0 | +- | 0 | 0 | +- | 0 | 0 | +- | 0
[6 empty] | Results: | 210Pb: |  |  |  | 7Be: |  |  | 54Mn: |  |  | 228Ac:
[6 empty] | (mBq/kg) | 77515 | +- | 5479 | <55.55 |  |  | 8.8599 | +- | 9.627 | 23.51 | +- | 13.18
[6 empty] | (ppb or ppm) | 0 | +- | 0 | [6 empty] | 0 | +- | 0
QBITS-CUTE CW10 | Chalmers University of Technology | 5.092 g | 5.843 | 231206 231209 | 2023-12-06 | Results: |  | 238U from 226Ra |  |  | 238U from 234Th |  |  | 235U |  |  | 232Th |  |  | 40K |  |  | 137Cs |  | 60Co |  | Comments
Screws M2 | Brass screws small 16 units Skruvcenter |  |  |  | 2023-12-12 | (mBq/kg) | <14.96 |  |  | <62.19 |  |  | <6.64 |  |  | <11.83 |  |  | 391.51 | +- | 525.7 | <79.64 |  | 27.71 | +- | 28.12
| Sample #5 16 units |  |  |  |  | (ppb or ppm) | 0 |  |  | 0 |  |  | 0 |  |  | 0 |  |  | 0 | +- | 0
[6 empty] | Results: | 210Pb: |  |  |  | 7Be: |  |  | 54Mn: |  |  | 228Ac:
[6 empty] | (mBq/kg) | <603.70 |  |  | <146.40 |  |  | <15.44 |  |  | <30.20
[6 empty] | (ppb or ppm) | 0 | [8 empty] | 0
QBITS-CUTE CW11 | Chalmers University of Technology | 0.584 g | 6.86 | 231212 | 2023-12-12 | Results: |  | 238U from 226Ra |  |  | 238U from 234Th |  |  | 235U |  |  | 232Th |  |  | 40K |  |  | 137Cs |  | 60Co |  | Comments
PCB Circuits | AlOx Tin plated PCB from CERcuits |  |  |  | 2023-12-19 | (mBq/kg) | 3337 | +- | 276.7 | 8104 | +- | 1197 | 189.5 | +- | 41.39 | 6149 | +- | 407.2 | 14077 | +- | 7897 | <679.10 |  | <469.20
| Sample #6 |  |  |  |  | (ppb or ppm) | 0 | +- | 0 | 0 | +- | 0 | 0 | +- | 0 | 0 | +- | 0 | 0 | +- | 0
| 2 Units |  |  |  |  | Results: | 210Pb: |  |  |  | 7Be: |  |  | 54Mn: |  |  | 228Ac:
[6 empty] | (mBq/kg) | <4672.00 |  |  | 984.92 | +- | 946.92 | <228.90 |  |  | 4253 | +- | 573.2
[6 empty] | (ppb or ppm) | 0 | [8 empty] | 0 | +- | 0
QBITS-CUTE CW12 | Chalmers University of Technology | 1.506 g | 9.007 | 231219 | 2023-12-19 | Results: |  | 238U from 226Ra |  |  | 238U from 234Th |  |  | 235U |  |  | 232Th |  |  | 40K |  |  | 137Cs |  | 60Co |  | Comments
Circuit Boards | PCB from CIRcuits |  |  |  | 2023-12-28 | (mBq/kg) | 3144 | +- | 161.8 | 6719 | +- | 604.5 | 215.9 | +- | 21.15 | 5079 | +- | 256.1 | 2901.8 | +- | 2820 | <323.40 |  | <153.20
| Sample #8-1 |  |  |  |  | (ppb or ppm) | 0 | +- | 0 | 0 | +- | 0 | 0 | +- | 0 | 0 | +- | 0 | 0 | +- | 0
| 5 Units |  |  |  |  | Results: | 210Pb: |  |  |  | 7Be: |  |  | 54Mn: |  |  | 228Ac:
[6 empty] | (mBq/kg) | 1439.3 | +- | 1707 | <335.30 |  |  | 132.08 | +- | 109 | 4354 | +- | 307.1
[6 empty] | (ppb or ppm) | 0 | +- | 0 | [6 empty] | 0 | +- | 0
In Progress and To Be Measured:
Sample Description | Manufacturer | Mass (g) | Live Time (days) | Run Numbers | Counting Dates (if applicable)
Next Sample | [5 empty] | Results: |  | 238U from 226Ra |  |  | 238U from 234Th |  |  | 235U |  |  | 232Th |  |  | 40K |  |  | 137Cs |  | 60Co |  | Comments
(mBq/kg)
(ppb or ppm)
[6 empty] | Results: | 210Pb: |  |  |  | 7Be: |  |  | 54Mn: |  |  | 228Ac:
(mBq/kg)
(ppb or ppm)