## Collected Ge Detector Sample Re
Some Useful Information Concerning the results:
The Conversion factors for the primordial nuclides are given by: | [9 empty] | 1 Bq 238U/kg = 81 ppb U (81 x 10-9 gU/g) |  |  |  |  | The 238U decay chain gammas used are: | [5 empty] | 234Th: 63.29 and 92.59 keV 226Ra: 186.1 keV
214Pb: 295.21 and 351.92 keV
214Bi: 609.31, 1120.29, 1764.49 and 2204.21 keV
The relationships are valid for any daughters in the 238U, 235U or 232Th chain only if the chain is in equilibrium. | [9 empty] | 1 Bq 232Th/kg = 246 ppb Th (246 x 10-9 gTh/g) |  |  |  |  | The 232Th decay chain gammas used are: | [5 empty] | 212Pb: 238.63 and 300.09 keV
208Tl: 277.371, 583.19, 860.557 and 2614.53 keV,
228Ac: 209.253, 338.320, 463,004, 911.21, 964.766 and 968.971 keV
[10 empty] | 1 Bq 40K/kg = 32300 ppb K (32300 x 10-6 gK/g) |  |  |  |  | The 40K decay chain gamma used is: | [5 empty] | 40K: 1460.83 keV
[10 empty] | 1 Bq 235U/kg = 1.76 ppm U (1.76 x 10-6 gU/g) |  |  |  |  | The 235U decay chain gammas used are: | [5 empty] | 235U: 143.76, 163.33 and 205.31 keV
The measurements of the samples below take into account the background measurements from the background table. If a measurement is below the background then the upper bound shown is the 90% confidence limit.
RAMPS Measurements:
Sample Description | Manufacturer | Mass (g) | Live Time (days) | Run Numbers | Counting Dates (if applicable)
RAMPS CW01 |  | 0.715 g | 4.861 | 250620 | 2025-06-20 | Results: |  | 238U from 226Ra |  |  | 238U from 234Th |  |  | 235U |  | 232Th |  |  | 40K |  |  | 137Cs |  | 60Co | Comments
Silicon Carbide Crystal | [5 empty] | (mBq/kg) | 64.46 | +- | 114 | <627.40 |  |  | <43.25 |  | 50.08 | +- | 113.8 | 4652.5 | +- | 5721 | <585.00 |  | <330.70
[6 empty] | (ppb or ppm) | 5.22 ppb | +- | 9.23 ppb | <50.82 ppb |  |  | <76.12 ppb |  | 12.32 ppb | +- | 27.99 ppb | 150.28 ppm | +- | 184.79 ppm
[6 empty] | Results: | 210Pb: |  |  |  | 7Be: |  |  | 54Mn: |  | 228Ac:
[6 empty] | (mBq/kg) | <4296.00 |  |  | 378.43 | +- | 588.3 | <122.40 |  | <349.30
[6 empty] | (ppb or ppm) | <347.98 ppb | [7 empty] | <85.93 ppb
RAMPS CW02 | [5 empty] | Results: |  | 238U from 226Ra |  |  | 238U from 234Th |  |  | 235U |  | 232Th |  |  | 40K |  |  | 137Cs |  | 60Co | Comments
(mBq/kg)
(ppb or ppm)
| This is the standard background to be subtracted from samples beginning on May 25, 2018 |  |  |  |  | Results: | 210Pb: |  |  |  | 7Be: |  |  | 54Mn: |  | 228Ac:
(mBq/kg)
(ppb or ppm)
In Progress and To Be Measured:
Sample Description | Manufacturer | Mass (g) | Live Time (days) | Run Numbers | Counting Dates (if applicable)
RAMPS CW01 |  | 0.715 g | 10.835 | 250620 | 2025-06-20 | Results: |  | 238U from 226Ra |  |  | 238U from 234Th |  |  | 235U |  | 232Th |  |  | 40K |  |  | 137Cs |  | 60Co | Comments
Silicon Carbide Crystal | [5 empty] | (mBq/kg) | 32.27 | +- | 70.37 | <496.70 |  |  | <26.91 |  | 26.67 | +- | 77.29 | 4982 | +- | 3312 | <610.70 |  | <225.80
[6 empty] | (ppb or ppm) | 2.61 ppb | +- | 5.7 ppb | <40.23 ppb |  |  | <47.36 ppb |  | 6.56 ppb | +- | 19.01 ppb | 160.92 ppm | +- | 106.98 ppm
[6 empty] | Results: | 210Pb: |  |  |  | 7Be: |  |  | 54Mn: |  | 228Ac:
[6 empty] | (mBq/kg) | <4013.00 |  |  | 364.82 | +- | 462.3 | <121.00 |  | <222.10
[6 empty] | (ppb or ppm) | <325.05 ppb | [7 empty] | <54.64 ppb
Next Sample | [5 empty] | Results: |  | 238U from 226Ra |  |  | 238U from 234Th |  |  | 235U |  | 232Th |  |  | 40K |  |  | 137Cs |  | 60Co | Comments
(mBq/kg)
(ppb or ppm)
[6 empty] | Results: | 210Pb: |  |  |  | 7Be: |  |  | 54Mn: |  | 228Ac: |  |  | 57Co |  |  | 58Co
(mBq/kg)
(ppb or ppm)