## Collected Ge Detector Sample Re
Some Useful Information Concerning the results:
The Conversion factors for the primordial nuclides are given by: | [9 empty] | 1 Bq 238U/kg = 81 ppb U (81 x 10-9 gU/g) | [5 empty] | The 238U decay chain gammas used are: | [5 empty] | 226Ra: 186.1 keV
214Pb: 295.21 and 351.92 keV
214Bi: 609.31, 1120.29, 1764.49 and 2204.21 keV
The relationships are valid for any daughters in the 238U, 235U or 232Th chain only if the chain is in equilibrium. | [9 empty] | 1 Bq 232Th/kg = 246 ppb Th (246 x 10-9 gTh/g) | [5 empty] | The 232Th decay chain gammas used are: | [5 empty] | 212Pb: 238.63 and 300.09 keV
208Tl: 583.19 and 2614.53 keV,
228Ac: 911.21 keV
[10 empty] | 1 Bq 40K/kg = 32300 ppb K (32300 x 10-6 gK/g) | [5 empty] | The 40K decay chain gamma used is: | [5 empty] | 40K: 1460.83 keV
[10 empty] | 1 Bq 235U/kg = 1.76 ppm U (1.76 x 10-6 gU/g) | [5 empty] | The 235U decay chain gammas used are: | [5 empty] | 235U: 143.76, 163.33 and 205.31 keV
Gopher Background Measurements
Sample Description | Notes 1 | Notes 2 | Live Time (days) | Run Numbers | Counting Dates (if applicable)
Background 1 |  |  | 20.458 | 171213 171214 17121401 | 2017-12-13 |  |  | 238U from 226Ra |  |  | 238U from 234Th |  |  | 235U |  |  | 232Th |  |  | 40K |  |  | 137Cs |  |  | 60Co |  | Comments
Completely Empty Detector |  |  |  | 171217 180104 18010401 | 2018-01-05 | (mBq) | 1.555 | +- | 0.25 | 2.351 | +- | 3.809 | 0.885 | +- | 0.5386 | 1.856 | +- | 0.2849 | 4.5472 | +- | 1.487 | <0.12 |  |  | 0.01555 | +- | 0.04114
[8 empty] | 210Pb |  |  | 7Be: |  |  | 54Mn |  |  | 228Ac: |  | 210Po:
[6 empty] | (mBq) | 894.01 | +- | 51.42 | 1.1308 | +- | 1.617 | <0.11 |  |  | 2.729 | +- | 0.4977 | 5666.4 | +- | 8743
Background 2 | The two polyethylene bricks are used as sample holders |  | 130 | 180108 180118 180123 180208 | 2018-01-05 |  |  | 238U from 226Ra |  |  | 238U from 234Th |  |  | 235U |  |  | 232Th |  |  | 40K |  |  | 137Cs |  |  | 60Co |  | Comments
Detector Chamber contains two 2x4x8 polyethylene bricks |  |  |  | 180305 180306 180328 180409 | 2018-05-25 | (mBq) | 4.381 | +- | 0.1864 | 7.984 | +- | 1.912 | 0.9417 | +- | 0.2207 | 1.143 | +- | 0.1036 | 5.5204 | +- | 0.6903 | 0.1 | +- | 0.051 | 0.09227 | +- | 0.0242
| This is the standard background to be subtracted from samples beginning on May 25, 2018 |  |  | 180420 180502 180504 180514 | [10 empty] | .
| This is the standard background to be subtracted from samples beginning on May 25, 2018 |  |  | 180524 |  |  |  | 210Pb |  |  | 7Be: |  |  | 54Mn |  |  | 228Ac: |  | 210Po:
[6 empty] | (mBq) | 876.52 | +- | 45.6 | 0.62285 | +- | 0.7806 | 0.028 | +- | 0.033 | 3.329 | +- | 0.2349 | 8471.52 | +- | 3457
Background 3 |  |  | 73.875 | 200324 200430 | 2020-03-24 |  |  | 238U from 226Ra |  |  | 238U from 234Th |  |  | 235U |  |  | 232Th |  |  | 40K |  |  | 137Cs |  |  | 60Co |  | Comments
Completely Empty Detector |  |  |  |  | 2020-06-10 | (mBq) | 4.086 | +- | 0.2123 | 5.89 | +- | 2.344 | 0.2499 | +- | 0.1187 | 1.512 | +- | 0.143 | 5.2769 | +- | 0.8526 | 0.061422 | +- | 0.06546 | 0.1262 | +- | 0.03273
[8 empty] | 210Pb |  |  | 7Be: |  |  | 54Mn |  |  | 228Ac: |  | 210Po:
[6 empty] | (mBq) | 836.47 | +- | 44.29 | <1.11 |  |  | <0.032 |  |  | 3.596 | +- | 0.3092 | 3138.4 | +- | 4375
Background 4 |  |  | 236.548 | 20070301 | 2020-07-03 |  |  | 238U from 226Ra |  |  | 238U from 234Th |  |  | 235U |  |  | 232Th |  |  | 40K |  |  | 137Cs |  |  | 60Co |  | Comments
Completely Empty Detector |  |  |  |  | 2021-03-05 | (mBq) | 5.732 | +- | 0.447 | 5.522 | +- | 1.336 | 0.2312 | +- | 0.06617 | 5.477 | +- | 0.3535 | 3.3471 | +- | 0.4245 | 0.045975 | +- | 0.0326 | 0.1007 | +- | 0.01809
[8 empty] | 210Pb |  |  | 7Be: |  |  | 54Mn |  |  | 228Ac: |  | 210Po:
[6 empty] | (mBq) | 800.48 | +- | 41.24 | 0.71157 | +- | 0.4459 | <0.041 |  |  | 5.966 | +- | 0.6617 | <3621.00
Background 5 | This is the first background run with the Fast Discriminator set to Low Energy |  | 34.528 | 21032203 | 2021-03-22 |  |  | 238U from 226Ra |  |  | 238U from 234Th |  |  | 235U |  |  | 232Th |  |  | 40K |  |  | 137Cs |  |  | 60Co |  | Comments
Completely Empty Detector |  |  |  |  | 2021-04-26 | (mBq) | 2.549 | +- | 0.1677 | 3.734 | +- | 2.007 | 0.006714 | +- | 0.0798 | 2.869 | +- | 0.2074 | 7.9735 | +- | 1.011 | <0.078 |  |  | 0.1882 | +- | 0.03951
[8 empty] | 210Pb |  |  | 7Be: |  |  | 54Mn |  |  | 228Ac: |  | 210Po:
[6 empty] | (mBq) | 300.22 | +- | 16.49 | <1.01 |  |  | 0.020998 | +- | 0.04386 | 3.369 | +- | 0.3021
Background 6 |  |  | 36.021 | 210517 210524 | 2021-05-17 |  |  | 238U from 226Ra |  |  | 238U from 234Th |  |  | 235U |  |  | 232Th |  |  | 40K |  |  | 137Cs |  |  | 60Co |  | Comments
Background with large acrylic stand |  |  |  |  | 2021-06-25 | (mBq) | 2.573 | +- | 0.1672 | 9.773 | +- | 2.112 | 0.1658 | +- | 0.08097 | 2.792 | +- | 0.2035 | 5.934 | +- | 0.862 | <0.14 |  |  | 0.1991 | +- | 0.03732
Acrylic Stand 1 | [7 empty] | 210Pb |  |  | 7Be: |  |  | 54Mn |  |  | 228Ac: |  | 210Po:
[6 empty] | (mBq) | 286.76 | +- | 15.79 | <1.23 |  |  | 0.0966 | +- | 0.0505 | 3.201 | +- | 0.2874 | <6357.00
Background 7 |  |  | 141.978 | 210623 210803 210901 211008 | 2022-06-23 |  |  | 238U from 226Ra |  |  | 238U from 234Th |  |  | 235U |  |  | 232Th |  |  | 40K |  |  | 137Cs |  |  | 60Co |  | Comments
Background with small acrylic stand |  |  |  |  | 2022-11-13 | (mBq) | 1.918 | +- | 0.08588 | 3.736 | +- | 1.015 | 0.1456 | +- | 0.04006 | 2.957 | +- | 0.124 | 7.7924 | +- | 0.6053 | 0.059267 | +- | 0.02064 | 0.1571 | +- | 0.01949
Acrylic Stand 2 | [7 empty] | 210Pb |  |  | 7Be: |  |  | 54Mn |  |  | 228Ac: |  | 210Po:
[6 empty] | (mBq) | 296.98 | +- | 15.42 | 0.52101 | +- | 0.3784 | 0.02533 | +- | 0.03533 | 3.421 | +- | 0.1759 | 4900.7 | +- | 2279
Background 8 |  |  | 130.895 | 211113 211217 220103 220218 | 2021-11-13 |  |  | 238U from 226Ra |  |  | 238U from 234Th |  |  | 235U |  |  | 232Th |  |  | 40K |  |  | 137Cs |  |  | 60Co |  | Comments
Background with small acrylic stand |  |  |  |  | 2022-03-25 | (mBq) | 2.407 | +- | 0.09786 | 3.1 | +- | 1.079 | 0.1237 | +- | 0.04106 | 3.008 | +- | 0.1289 | 7.7729 | +- | 0.6251 | 0.060647 | +- | 0.03859 | 0.1061 | +- | 0.01876
Acrylic Stand 2 | [7 empty] | 210Pb |  |  | 7Be: |  |  | 54Mn |  |  | 228Ac: |  | 210Po:
[6 empty] | (mBq) | 289.74 | +- | 15.07 | 0.82286 | +- | 0.4064 | <0.032 |  |  | 3.544 | +- | 0.1857 | <3248.00
Background 9 |  |  | 45.52 | 220901 221014 221109 230118 | 2022-09-01 |  |  | 238U from 226Ra |  |  | 238U from 234Th |  |  | 235U |  |  | 232Th |  |  | 40K |  |  | 137Cs |  |  | 60Co |  | Comments
Background with large acrylic stand |  |  |  |  | 2023-01-25 | (mBq) | 4.018 | +- | 0.1871 | 4.7 | +- | 1.807 | 0.02371 | +- | 0.07009 | 2.844 | +- | 0.188 | 7.6257 | +- | 0.8924 | <0.11 |  |  | 0.1663 | +- | 0.2814
Acrylic Stand 1 | [7 empty] | 210Pb |  |  | 7Be: |  |  | 54Mn |  |  | 228Ac: |  | 210Po:
[6 empty] | (mBq) | 291.74 | +- | 15.77 | 0.82 | +- | 0.7165 | <0.094 |  |  | 3.643 | +- | 0.2814 | <3780.00
Background 10 |  |  | 42.347 | 230502 230621 | 2023-05-02 |  |  | 238U from 226Ra |  |  | 238U from 234Th |  |  | 235U |  |  | 232Th |  |  | 40K |  |  | 137Cs |  |  | 60Co |  | Comments
Completely Empty Detector |  |  |  |  | 2023-05-31 | (mBq) | 2.499 | +- | 0.1591 | 4.373 | +- | 1.909 | 0.2859 | +- | 0.07454 | 2.874 | +- | 0.1973 | 8.6414 | +- | 1.019 | 0.052489 | +- | 0.07039 | 0.05178 | +- | 0.03487
[8 empty] | 210Pb |  |  | 7Be: |  |  | 54Mn |  |  | 228Ac: |  | 210Po:
[6 empty] | (mBq) | 277.34 | +- | 15.13 | <1.42 |  |  | <0.035 |  |  | 3.578 | +- | 0.2958 | 8544 | +- | 5299
Background 11 |  |  | 26.582 | 240226 | 2024-03-15 |  |  | 238U from 226Ra |  |  | 238U from 234Th |  |  | 235U |  |  | 232Th |  |  | 40K |  |  | 137Cs |  |  | 60Co |  | Comments
Background with large acrylic stand |  |  |  |  | 2024-04-11 | (mBq) | 2.63 | +- | 0.2016 | 6.06 | +- | 2.455 | <0.17 |  |  | 3.5559 | +- | 0.2586 | 9.7134 | +- | 1.316 | <0.13 |  |  | 0.0712 | +- | 0.04486
Acrylic Stand 1 | [7 empty] | 210Pb |  |  | 7Be: |  |  | 54Mn |  |  | 228Ac: |  | 210Po:
[6 empty] | (mBq) | 268.75 | +- | 15.28 | <1.19 |  |  | 0.081823 | +- | 0.06626 | 3.434 | +- | 0.3477 | 6805.5 | +- | 6785
Background 12 |  |  | 80.289 | 240510 | 2024-05-10 |  |  | 238U from 226Ra |  |  | 238U from 234Th |  |  | 235U |  |  | 232Th |  |  | 40K |  |  | 137Cs |  |  | 60Co |  | Comments
Completely Empty Detector |  |  |  |  | July 30,, 2024 | (mBq) | 2.777 | +- | 0.1281 | 3.508 | +- | 1.39 | 0.1143 | +- | 0.5399 | 2.906 | +- | 0.154 | 7.4968 | +- | 0.7362 | <0.046 |  |  | 0.1084 | +- | 0.02708
[8 empty] | 210Pb |  |  | 7Be: |  |  | 54Mn |  |  | 228Ac: |  | 210Po:
[6 empty] | (mBq) | 265.48 | +- | 14.05 | 0.4721 | +- | 0.5338 | 0.0939 | +- | 0.039 | 3.169 | +- | 0.2138 | 1733.2 | +- | 3406
Background 13 |  |  | 37.665 | 240813 | 2024-08-13 |  |  | 238U from 226Ra |  |  | 238U from 234Th |  |  | 235U |  |  | 232Th |  |  | 40K |  |  | 137Cs |  |  | 60Co |  | Comments
Background with large acrylic stand |  |  |  |  | 2024-09-20 | (mBq) | 2.102 | +- | 0.1608 | 3.801 | +- | 2.057 | 0.04286 | +- | 0.07879 | 2.727 | +- | 0.2 | 7.4909 | +- | 0.16 | 0.042152 | +- | 0.07401 | 0.09685 | +- | 0.03765
Acrylic Stand 1 | [7 empty] | 210Pb |  |  | 7Be: |  |  | 54Mn |  |  | 228Ac: |  | 210Po:
[6 empty] | (mBq) | 259.68 | +- | 14.38 | <0.90 |  |  | <0.048 |  |  | 3.754 | +- | 0.3122 | 11453 | +- | 5413
In Progress and To Be Measured:
Sample Description | Notes 1 | Notes 2 | Live Time (days) | Run Numbers | Counting Dates (if applicable)
Background 14 |  |  | 7.937 | 241107 | 2024-11-07 |  |  | 238U from 226Ra |  |  | 238U from 234Th |  |  | 235U |  |  | 232Th |  |  | 40K |  |  | 137Cs |  |  | 60Co |  | Comments
Background with large acrylic stand |  |  |  |  | 2024-11-15 | (mBq) | 3.418 | +- | 0.3573 | <6.88 |  |  | 0.1936 | +- | 0.1662 | 2.877 | +- | 0.3971 | 12.065 | +- | 2.532 | <0.20 |  |  | <0.083
Acrylic Stand 1 | [7 empty] | 210Pb |  |  | 7Be: |  |  | 54Mn |  |  | 228Ac: |  | 210Po:
[6 empty] | (mBq) | 259.87 | +- | 18.03 | 2.1929 | +- | 1.693 | 0.146 | +- | 0.1068 | 3.971 | +- | 0.6056 | 5259.7 | +- | 11770
Next Sample | [5 empty] | Results: |  | 238U from 226Ra |  |  | 238U from 234Th |  |  | 235U |  |  | 232Th |  |  | 40K |  |  | 137Cs |  |  | 60Co |  | Comments
(mBq/kg)
(ppb or ppm)
[6 empty] | Results: | 210Pb: |  |  |  | 7Be: |  |  | 54Mn |  |  | 228Ac:
(mBq/kg)
(ppb or ppm)