## Collected Ge Detector Sample Re
Some Useful Information Concerning the results:
The Conversion factors for the primordial nuclides are given by: | [8 empty] | 1 Bq 238U/kg = 81 ppb U (81 x 10-9 gU/g) | [5 empty] | The 238U decay chain gammas used are: | [5 empty] | 226Ra: 186.1 keV
214Pb: 295.21 and 351.92 keV
214Bi: 609.31, 1120.29, 1764.49 and 2204.21 keV
The relationships are valid for any daughters in the 238U, 235U or 232Th chain only if the chain is in equilibrium. | [8 empty] | 1 Bq 232Th/kg = 246 ppb Th (246 x 10-9 gTh/g) | [5 empty] | The 232Th decay chain gammas used are: | [5 empty] | 212Pb: 238.63 and 300.09 keV
208Tl: 583.19 and 2614.53 keV,
228Ac: 911.21 keV
[9 empty] | 1 Bq 40K/kg = 32300 ppb K (32300 x 10-6 gK/g) | [5 empty] | The 40K decay chain gamma used is: | [5 empty] | 40K: 1460.83 keV
[9 empty] | 1 Bq 235U/kg = 1.76 ppm U (1.76 x 10-6 gU/g) | [5 empty] | The 235U decay chain gammas used are: | [5 empty] | 235U: 143.76, 163.33 and 205.31 keV
The measurements of the samples below take into account the background measurements. If a measurement is below the background then the upper bound shown is the 90% confidence limit.
PICO Measurements:
Sample Description | Manufacturer | Mass (g) | Live Time (days) | Run Numbers | Counting Dates (if applicable)
PICO G01 |  | 51.483 g | 7.458 | 240305 | 2024-03-05 | Results: |  | 238U from 226Ra |  | 238U from 234Th |  |  | 235U |  |  | 232Th |  |  | 40K |  |  | 137Cs |  | 60Co | Comments
PICO Kapton Heater Material |  |  |  |  | 2024-03-15 | (mBq/kg) | <9.24 |  | <131.20 |  |  | <3.77 |  |  | 45.3 | +- | 8.845 | 377.53 | +- | 71.26 | <5.92 |  | <7.33
[6 empty] | (ppb or ppm) | <0.75 ppb |  | <10.63 ppb |  |  | <6.64 ppb |  |  | 11.14 ppb | +- | 2.18 ppb | 12.19 ppm | +- | 2.3 ppm
[6 empty] | Results: | 210Pb: |  |  | 7Be: |  |  | 54Mn |  |  | 228Ac:
[6 empty] | (mBq/kg) | <313.20 |  | 46.145 | +- | 41.92 | <2.52 |  |  | 12.45 | +- | 12.88
[6 empty] | (ppb or ppm) | <25.37 ppb | [7 empty] | 3.06 ppb | +- | 3.17 ppb
PICO G02 | [5 empty] | Results: |  | 238U from 226Ra |  | 238U from 234Th |  |  | 235U |  |  | 232Th |  |  | 40K |  |  | 137Cs |  | 60Co | Comments
(mBq/kg)
(ppb or ppm)
[6 empty] | Results: | 210Pb: |  |  | 7Be: |  |  | 54Mn |  |  | 228Ac: |  | 57Co |  |  |  | 58Co:
(mBq/kg)
(ppb or ppm)
In Progress and To Be Measured:
Sample Description | Manufacturer | Mass (g) | Live Time (days) | Run Numbers | Counting Dates (if applicable)
Next Sample | [5 empty] | Results: |  | 238U from 226Ra |  | 238U from 234Th |  |  | 235U |  |  | 232Th |  |  | 40K |  |  | 137Cs |  | 60Co | Comments
(mBq/kg)
[6 empty] | (ppb or ppm) | [7 empty] | .
[6 empty] | Results: | 210Pb: |  |  | 7Be: |  |  | 54Mn: |  |  | 228Ac: |  | 210Po:
(mBq)
(ppb or ppm)