## Collected Ge Detector Sample Re
Some Useful Information Concerning the results:
The Conversion factors for the primordial nuclides are given by: | [8 empty] | 1 Bq 238U/kg = 81 ppb U (81 x 10-9 gU/g) | [5 empty] | The 238U decay chain gammas used are: | [5 empty] | 226Ra: 186.1 keV
214Pb: 295.21 and 351.92 keV
214Bi: 609.31, 1120.29, 1764.49 and 2204.21 keV
The relationships are valid for any daughters in the 238U, 235U or 232Th chain only if the chain is in equilibrium. | [8 empty] | 1 Bq 232Th/kg = 246 ppb Th (246 x 10-9 gTh/g) | [5 empty] | The 232Th decay chain gammas used are: | [5 empty] | 212Pb: 238.63 and 300.09 keV
208Tl: 583.19 and 2614.53 keV,
228Ac: 911.21 keV
[9 empty] | 1 Bq 40K/kg = 32300 ppb K (32300 x 10-6 gK/g) | [5 empty] | The 40K decay chain gamma used is: | [5 empty] | 40K: 1460.83 keV
[9 empty] | 1 Bq 235U/kg = 1.76 ppm U (1.76 x 10-6 gU/g) | [5 empty] | The 235U decay chain gammas used are: | [5 empty] | 235U: 143.76, 163.33 and 205.31 keV
The measurements of the samples below take into account the background measurements. If a measurement is below the background then the upper bound shown is the 90% confidence limit.
PICO Measurements:
Sample Description | Manufacturer | Mass (g) | Live Time (days) | Run Numbers | Counting Dates (if applicable)
PICO G01 |  | 51.483 g | 7.458 | 240305 | 2024-03-05 | Results: |  | 238U from 226Ra |  | 238U from 234Th |  |  | 235U |  |  | 232Th |  |  | 40K |  |  | 137Cs |  |  | 60Co |  | Comments
PICO Kapton Heater Material |  |  |  |  | 2024-03-15 | (mBq/kg) | <9.24 |  | <131.20 |  |  | <3.77 |  |  | 45.3 | +- | 8.845 | 377.53 | +- | 71.26 | <5.92 |  |  | <7.33
[6 empty] | (ppb or ppm) | <0.75 ppb |  | <10.63 ppb |  |  | <6.64 ppb |  |  | 11.14 ppb | +- | 2.18 ppb | 12.19 ppm | +- | 2.3 ppm
[6 empty] | Results: | 210Pb: |  |  | 7Be: |  |  | 54Mn |  |  | 228Ac:
[6 empty] | (mBq/kg) | <313.20 |  | 46.145 | +- | 41.92 | <2.52 |  |  | 12.45 | +- | 12.88
[6 empty] | (ppb or ppm) | <25.37 ppb | [7 empty] | 3.06 ppb | +- | 3.17 ppb
PICO G02 |  | 2314.5 g | 9.854 | 240920 | 2024-09-20 | Results: |  | 238U from 226Ra |  | 238U from 234Th |  |  | 235U |  |  | 232Th |  |  | 40K |  |  | 137Cs |  |  | 60Co |  | Comments
Stainless Steel Plates |  |  |  |  | 2024-09-30 | (mBq/kg) | <0.17 |  | <29.96 |  |  | <0.31 |  |  | 3.379 | +- | 0.667 | 5.0537 | +- | 2.944 | <0.45 |  |  | 4.85 | +- | 0.409
[6 empty] | (ppb or ppm) | <13.77 ppt |  | <2.43 ppb |  |  | <0.55 ppb |  |  | 0.83 ppb | +- | 0.16 ppb | 163.23 ppb | +- | 95.09 ppb
[6 empty] | Results: | 210Pb: |  |  | 7Be: |  |  | 54Mn |  |  | 228Ac: |  | 57Co |  |  |  | 58Co:
[6 empty] | (mBq/kg) | <1058.00 |  | <2.14 |  |  | 3.0396 | +- | 0.4315 | 0.9504 | +- | 0.9213 | 1.15 | +- | 1.416 | 0.41339 | +- | 0.2227
[6 empty] | (ppb or ppm) | <85.7 ppb | [7 empty] | 0.23 ppb | +- | 0.23 ppb
PICO G03 |  | 1233.7 g | 5.271 | 241002 | 2024-10-02 | Results: |  | 238U from 226Ra |  | 238U from 234Th |  |  | 235U |  |  | 232Th |  |  | 40K |  |  | 137Cs |  |  | 60Co |  | Comments
Welded Stainless Steel Plates |  |  |  |  | 2024-10-09 | (mBq/kg) | <0.99 |  | <22.93 |  |  | <1.01 |  |  | 5.481 | +- | 1.153 | 11.873 | +- | 4.952 | 0.46891 | +- | 0.465 | 6.226 | +- | 0.6681
[6 empty] | (ppb or ppm) | <0.08 ppb |  | <1.86 ppb |  |  | <1.78 ppb |  |  | 1.35 ppb | +- | 0.28 ppb | 0.38 ppm | +- | 0.16 ppm
[6 empty] | Results: | 210Pb: |  |  | 7Be: |  |  | 54Mn |  |  | 228Ac: |  | 57Co |  |  |  | 58Co:
[6 empty] | (mBq/kg) | <803.40 |  | <4.73 |  |  | 3.7302 | +- | 0.6709 | 0.9414 | +- | 1.48 | <3.14 |  |  | 0.30646 | +- | 0.3872
[6 empty] | (ppb or ppm) | <65.08 ppb | [7 empty] | 0.23 ppb | +- | 0.36 ppb
PICO G04 |  | 364.8 g | 14.302 | 241009 241011 | 2024-10-09 | Results: |  | 238U from 226Ra |  | 238U from 234Th |  |  | 235U |  |  | 232Th |  |  | 40K |  |  | 137Cs |  |  | 60Co |  | Comments
Stainless Steel Rod |  |  |  |  | 2024-10-24 | (mBq/kg) | <0.80 |  | 34.58 | +- | 32.85 | <0.69 |  |  | 18.64 | +- | 1.626 | 12.917 | +- | 6.084 | <0.55 |  |  | 1.053 | +- | 0.3498
[6 empty] | (ppb or ppm) | <64.8 ppt |  | 2.8 ppb | +- | 2.66 ppb | <1.21 ppb |  |  | 4.59 ppb | +- | 0.4 ppb | 417.22 ppb | +- | 196.51 ppb
[6 empty] | Results: | 210Pb: |  |  | 7Be: |  |  | 54Mn |  |  | 228Ac: |  | 57Co |  |  |  | 58Co:
[6 empty] | (mBq/kg) | <926.80 |  | <9.13 |  |  | 1.8225 | +- | 0.5151 | 10.4 | +- | 1.996 | <3.85 |  |  | <0.30
[6 empty] | (ppb or ppm) | <75.07 ppb | [7 empty] | 2.56 ppb | +- | 0.49 ppb
PICO G05 |  | 304.7 g | 13.763 | 241024 241030 | 2024-10-24 | Results: |  | 238U from 226Ra |  | 238U from 234Th |  |  | 235U |  |  | 232Th |  |  | 40K |  |  | 137Cs |  |  | 60Co |  | Comments
Stainless Steel Plate |  |  |  |  | 2024-11-07 | (mBq/kg) | <0.48 |  | <26.74 |  |  | <1.57 |  |  | 7.396 | +- | 1.296 | 14.452 | +- | 6.758 | <0.55 |  |  | 4.621 | +- | 0.5856
[6 empty] | (ppb or ppm) | <38.88 ppt |  | <2.17 ppb |  |  | <2.76 ppb |  |  | 1.82 ppb | +- | 0.32 ppb | 466.8 ppb | +- | 218.28 ppb
[6 empty] | Results: | 210Pb: |  |  | 7Be: |  |  | 54Mn |  |  | 228Ac: |  | 57Co |  |  |  | 58Co:
[6 empty] | (mBq/kg) | <881.20 |  | <9.00 |  |  | 2.1488 | +- | 0.5365 | 1.09 | +- | 1.794 | 1.951 | +- | 2.064 | 0.40202 | +- | 0.3892
[6 empty] | (ppb or ppm) | <71.38 ppb | [7 empty] | 0.27 ppb | +- | 0.44 ppb
In Progress and To Be Measured:
Sample Description | Manufacturer | Mass (g) | Live Time (days) | Run Numbers | Counting Dates (if applicable)
Next Sample | [5 empty] | Results: |  | 238U from 226Ra |  | 238U from 234Th |  |  | 235U |  |  | 232Th |  |  | 40K |  |  | 137Cs |  |  | 60Co |  | Comments
(mBq/kg)
[6 empty] | (ppb or ppm) | [7 empty] | .
[6 empty] | Results: | 210Pb: |  |  | 7Be: |  |  | 54Mn: |  |  | 228Ac: |  | 210Po:
(mBq)
(ppb or ppm)