## Collected Ge Detector Sample Re
Some Useful Information Concerning the results:
The Conversion factors for the primordial nuclides are given by: | [9 empty] | 1 Bq 238U/kg = 81 ppb U (81 x 10-9 gU/g) | [5 empty] | The 238U decay chain gammas used are: | [5 empty] | 226Ra: 186.1 keV
214Pb: 295.21 and 351.92 keV
214Bi: 609.31, 1120.29, 1764.49 and 2204.21 keV
The relationships are valid for any daughters in the 238U, 235U or 232Th chain only if the chain is in equilibrium. | [9 empty] | 1 Bq 232Th/kg = 246 ppb Th (246 x 10-9 gTh/g) | [5 empty] | The 232Th decay chain gammas used are: | [5 empty] | 212Pb: 238.63 and 300.09 keV
208Tl: 583.19 and 2614.53 keV,
228Ac: 911.21 keV
[10 empty] | 1 Bq 40K/kg = 32300 ppb K (32300 x 10-6 gK/g) | [5 empty] | The 40K decay chain gamma used is: | [5 empty] | 40K: 1460.83 keV
[10 empty] | 1 Bq 235U/kg = 1.76 ppm U (1.76 x 10-6 gU/g) | [5 empty] | The 235U decay chain gammas used are: | [5 empty] | 235U: 143.76, 163.33 and 205.31 keV
Sample Description | Manufacturer | Mass (g) | Live Time (days) | Run Numbers | Counting Dates (if applicable)
Background 1 |  |  | 20.458 | 171213 171214 17121401 | 2017-12-13 | Results: |  | 238U from 226Ra |  |  | 238U from 234Th |  |  | 235U |  |  | 232Th |  |  | 40K |  |  | 137Cs |  |  | 60Co |  | Comments
Completely Empty Detector |  |  |  | 171217 180104 18010401 | 2018-01-05 | (mBq) | 1.555 | +- | 0.25 | 2.351 | +- | 3.809 | 0.885 | +- | 0.5386 | 1.856 | +- | 0.2849 | 4.5472 | +- | 1.487 | <0.12 |  |  | 0.01555 | +- | 0.04114
[6 empty] | Results: | 210Pb: |  |  |  | 7Be: |  |  | 54Mn |  |  | 228Ac: |  | 210Po:
[6 empty] | (mBq) | 894.01 | +- | 51.42 | 1.1308 | +- | 1.617 | <0.11 |  |  | 2.729 | +- | 0.4977 | 5666.4 | +- | 8743
Background 2 | The two polyethylene bricks are used as sample holders |  | 130 | 180108 180118 180123 180208 | 2018-01-05 | Results: |  | 238U from 226Ra |  |  | 238U from 234Th |  |  | 235U |  |  | 232Th |  |  | 40K |  |  | 137Cs |  |  | 60Co |  | Comments
Detector Chamber contains two 2x4x8 polyethylene bricks |  |  |  | 180305 180306 180328 180409 | 2018-05-25 | (mBq) | 4.381 | +- | 0.1864 | 7.984 | +- | 1.912 | 0.9417 | +- | 0.2207 | 1.143 | +- | 0.1036 | 5.5204 | +- | 0.6903 | 0.1 | +- | 0.051 | 0.09227 | +- | 0.0242
| This is the standard background to be subtracted from samples beginning on May 25, 2018 |  |  | 180420 180502 180504 180514 | [10 empty] | .
| This is the standard background to be subtracted from samples beginning on May 25, 2018 |  |  | 180524 |  | Results: | 210Pb: |  |  |  | 7Be: |  |  | 54Mn |  |  | 228Ac: |  | 210Po:
[6 empty] | (mBq) | 876.52 | +- | 45.6 | 0.62285 | +- | 0.7806 | 0.028 | +- | 0.033 | 3.329 | +- | 0.2349 | 8471.52 | +- | 3457
Background 3 |  |  | 73.875 | 200324 200430 | 2020-03-24 | Results: |  | 238U from 226Ra |  |  | 238U from 234Th |  |  | 235U |  |  | 232Th |  |  | 40K |  |  | 137Cs |  |  | 60Co |  | Comments
Completely Empty Detector |  |  |  |  | 2020-06-10 | (mBq) | 4.086 | +- | 0.2123 | 5.89 | +- | 2.344 | 0.2499 | +- | 0.1187 | 1.512 | +- | 0.143 | 5.2769 | +- | 0.8526 | 0.061422 | +- | 0.06546 | 0.1262 | +- | 0.03273
[6 empty] | Results: | 210Pb: |  |  |  | 7Be: |  |  | 54Mn |  |  | 228Ac: |  | 210Po:
[6 empty] | (mBq) | 836.47 | +- | 44.29 | <1.11 |  |  | <0.032 |  |  | 3.596 | +- | 0.3092 | 3138.4 | +- | 4375
Background 4 |  | N/A | 236.548 | 20070301 | 2020-07-03 | Results: |  | 238U from 226Ra |  |  | 238U from 234Th |  |  | 235U |  |  | 232Th |  |  | 40K |  |  | 137Cs |  |  | 60Co |  | Comments
Completely Empty Detector |  |  |  |  | 2021-03-05 | (mBq) | 5.732 | +- | 0.447 | 5.522 | +- | 1.336 | 0.2312 | +- | 0.06617 | 5.477 | +- | 0.3535 | 3.3471 | +- | 0.4245 | 0.045975 | +- | 0.0326 | 0.1007 | +- | 0.01809
[6 empty] | Results: | 210Pb: |  |  |  | 7Be: |  |  | 54Mn |  |  | 228Ac: |  | 210Po:
[6 empty] | (mBq) | 800.48 | +- | 41.24 | 0.71157 | +- | 0.4459 | <0.041 |  |  | 5.966 | +- | 0.6617 | <3621.00
Background 5 | This is the first background run with the Fast Discriminator set to Low Energy | N/A | 34.528 | 21032203 | 2021-03-22 | Results: |  | 238U from 226Ra |  |  | 238U from 234Th |  |  | 235U |  |  | 232Th |  |  | 40K |  |  | 137Cs |  |  | 60Co |  | Comments
Completely Empty Detector |  |  |  |  | 2021-04-26 | (mBq) | 2.549 | +- | 0.1677 | 3.734 | +- | 2.007 | 0.006714 | +- | 0.0798 | 2.869 | +- | 0.2074 | 7.9735 | +- | 1.011 | <0.078 |  |  | 0.1882 | +- | 0.03951
[6 empty] | Results: | 210Pb: |  |  |  | 7Be: |  |  | 54Mn |  |  | 228Ac: |  | 210Po:
[6 empty] | (mBq) | 300.22 | +- | 16.49 | <1.01 |  |  | 0.020998 | +- | 0.04386 | 3.369 | +- | 0.3021
Background 6 |  | N/A | 36.021 | 210517 210524 | 2021-05-17 | Results: |  | 238U from 226Ra |  |  | 238U from 234Th |  |  | 235U |  |  | 232Th |  |  | 40K |  |  | 137Cs |  |  | 60Co |  | Comments
Background with large acrylic stand |  |  |  |  | 2021-06-25 | (mBq) | 2.573 | +- | 0.1672 | 9.773 | +- | 2.112 | 0.1658 | +- | 0.08097 | 2.792 | +- | 0.2035 | 5.934 | +- | 0.862 | <0.14 |  |  | 0.1991 | +- | 0.03732
Acrylic Stand 1 | [5 empty] | Results: | 210Pb: |  |  |  | 7Be: |  |  | 54Mn |  |  | 228Ac: |  | 210Po:
[6 empty] | (mBq) | 286.76 | +- | 15.79 | <1.23 |  |  | 0.0966 | +- | 0.0505 | 3.201 | +- | 0.2874 | <6357.00
Background 7 |  | N/A | 141.978 | 210623 210803 210901 211008 | 2022-06-23 | Results: |  | 238U from 226Ra |  |  | 238U from 234Th |  |  | 235U |  |  | 232Th |  |  | 40K |  |  | 137Cs |  |  | 60Co |  | Comments
Background with small acrylic stand |  |  |  |  | 2022-11-13 | (mBq) | 1.918 | +- | 0.08588 | 3.736 | +- | 1.015 | 0.1456 | +- | 0.04006 | 2.957 | +- | 0.124 | 7.7924 | +- | 0.6053 | 0.059267 | +- | 0.02064 | 0.1571 | +- | 0.01949
Acrylic Stand 2 | [5 empty] | Results: | 210Pb: |  |  |  | 7Be: |  |  | 54Mn |  |  | 228Ac: |  | 210Po:
[6 empty] | (mBq) | 296.98 | +- | 15.42 | 0.52101 | +- | 0.3784 | 0.02533 | +- | 0.03533 | 3.421 | +- | 0.1759 | 4900.7 | +- | 2279
Background 8 |  | N/A | 130.895 | 211113 211217 220103 220218 | 2021-11-13 | Results: |  | 238U from 226Ra |  |  | 238U from 234Th |  |  | 235U |  |  | 232Th |  |  | 40K |  |  | 137Cs |  |  | 60Co |  | Comments
Background with small acrylic stand |  |  |  |  | 2022-03-25 | (mBq) | 2.407 | +- | 0.09786 | 3.1 | +- | 1.079 | 0.1237 | +- | 0.04106 | 3.008 | +- | 0.1289 | 7.7729 | +- | 0.6251 | 0.060647 | +- | 0.03859 | 0.1061 | +- | 0.01876
Acrylic Stand 2 | [5 empty] | Results: | 210Pb: |  |  |  | 7Be: |  |  | 54Mn |  |  | 228Ac: |  | 210Po:
[6 empty] | (mBq) | 289.74 | +- | 15.07 | 0.82286 | +- | 0.4064 | <0.032 |  |  | 3.544 | +- | 0.1857 | <3248.00
Background 9 |  |  | 45.52 | 220901 221014 221109 230118 | 2022-09-01 |  |  | 238U from 226Ra |  |  | 238U from 234Th |  |  | 235U |  |  | 232Th |  |  | 40K |  |  | 137Cs |  |  | 60Co |  | Comments
Background with large acrylic stand |  |  |  |  | 2023-01-25 | (mBq) | 4.018 | +- | 0.1871 | 4.7 | +- | 1.807 | 0.02371 | +- | 0.07009 | 2.844 | +- | 0.188 | 7.6257 | +- | 0.8924 | <0.11 |  |  | 0.1663 | +- | 0.2814
Acrylic Stand 1 | [7 empty] | 210Pb |  |  | 7Be: |  |  | 54Mn |  |  | 228Ac: |  | 210Po:
[6 empty] | (mBq) | 291.74 | +- | 15.77 | 0.82 | +- | 0.7165 | <0.094 |  |  | 3.643 | +- | 0.2814 | <3780.00
Background 10 |  |  | 42.347 | 230502 230621 | 2023-05-02 |  |  | 238U from 226Ra |  |  | 238U from 234Th |  |  | 235U |  |  | 232Th |  |  | 40K |  |  | 137Cs |  |  | 60Co |  | Comments
Completely Empty Detector |  |  |  |  | 2023-05-31 | (mBq) | 2.499 | +- | 0.1591 | 4.373 | +- | 1.909 | 0.2859 | +- | 0.07454 | 2.874 | +- | 0.1973 | 8.6414 | +- | 1.019 | 0.052489 | +- | 0.07039 | 0.05178 | +- | 0.03487
[8 empty] | 210Pb |  |  | 7Be: |  |  | 54Mn |  |  | 228Ac: |  | 210Po:
[6 empty] | (mBq) | 277.34 | +- | 15.13 | <1.42 |  |  | <0.035 |  |  | 3.578 | +- | 0.2958 | 8544 | +- | 5299
Background 11 |  |  | 26.582 | 240226 | 2024-03-15 |  |  | 238U from 226Ra |  |  | 238U from 234Th |  |  | 235U |  |  | 232Th |  |  | 40K |  |  | 137Cs |  |  | 60Co |  | Comments
Background with large acrylic stand |  |  |  |  | 2024-04-11 | (mBq) | 2.63 | +- | 0.2016 | 6.06 | +- | 2.455 | <0.17 |  |  | 3.5559 | +- | 0.2586 | 9.7134 | +- | 1.316 | <0.13 |  |  | 0.0712 | +- | 0.04486
Acrylic Stand 1 | [7 empty] | 210Pb |  |  | 7Be: |  |  | 54Mn |  |  | 228Ac: |  | 210Po:
[6 empty] | (mBq) | 268.75 | +- | 15.28 | <1.19 |  |  | 0.081823 | +- | 0.06626 | 3.434 | +- | 0.3477 | 6805.5 | +- | 6785
Background 12 |  |  | 80.289 | 240510 | 2024-05-10 |  |  | 238U from 226Ra |  |  | 238U from 234Th |  |  | 235U |  |  | 232Th |  |  | 40K |  |  | 137Cs |  |  | 60Co |  | Comments
Completely Empty Detector |  |  |  |  | July 30,, 2024 | (mBq) | 2.777 | +- | 0.1281 | 3.508 | +- | 1.39 | 0.1143 | +- | 0.5399 | 2.906 | +- | 0.154 | 7.4968 | +- | 0.7362 | <0.046 |  |  | 0.1084 | +- | 0.02708
[8 empty] | 210Pb |  |  | 7Be: |  |  | 54Mn |  |  | 228Ac: |  | 210Po:
[6 empty] | (mBq) | 265.48 | +- | 14.05 | 0.4721 | +- | 0.5338 | 0.0939 | +- | 0.039 | 3.169 | +- | 0.2138 | 1733.2 | +- | 3406
Background 13 |  |  | 37.665 | 240813 | 2024-08-13 |  |  | 238U from 226Ra |  |  | 238U from 234Th |  |  | 235U |  |  | 232Th |  |  | 40K |  |  | 137Cs |  |  | 60Co |  | Comments
Background with large acrylic stand |  |  |  |  | 2024-09-20 | (mBq) | 2.102 | +- | 0.1608 | 3.801 | +- | 2.057 | 0.04286 | +- | 0.07879 | 2.727 | +- | 0.2 | 7.4909 | +- | 0.16 | 0.042152 | +- | 0.07401 | 0.09685 | +- | 0.03765
Acrylic Stand 1 | [7 empty] | 210Pb |  |  | 7Be: |  |  | 54Mn |  |  | 228Ac: |  | 210Po:
[6 empty] | (mBq) | 259.68 | +- | 14.38 | <0.90 |  |  | <0.048 |  |  | 3.754 | +- | 0.3122 | 11453 | +- | 5413
The measurements of the samples below take into account the background measurement shown above. If a measurement is below the background then the upper bound shown is the 90% confidence limit.
SNOLAB Measurements:
Sample Description | Manufacturer | Mass (g) | Live Time (days) | Run Numbers | Counting Dates (if applicable)
SNOLAB G001 | Acrylic Stand 1 made by SNOLAB Installation Group |  | P1: 10.5 | 180924 | 2018-09-24 | Results: |  | 238U from 226Ra |  |  | 238U from 234Th |  |  | 235U |  |  | 232Th |  |  | 40K |  |  | 137Cs |  |  | 60Co |  | Comments
Acrylic Stand 1 |  |  | P2: 36.792 |  | 2018-10-05 | (mBq/kg) | 4.148 | +- | 0.2067 | 9.432 | +- | 2.259 | 0.2253 | +- | 0.1127 | 1.872 | +- | 0.159 | 4.0288 | +- | 0.7221 | 0.02858 | +- | 0.0623 | 0.05942 | +- | 0.02565
| No Backgrounds are subtracted from these results |  | P3: 37.374 | 181031 181119 | 2018-10-31 | (ppb or ppm) | [8 empty] | .
[5 empty] | 2018-12-12 | Results: | 210Pb: |  |  |  | 7Be: |  |  | 54Mn |  |  | 228Ac: |  | 210Po:
|  |  | Total is: | 190826 | 2019-08-26 | (mBq/kg) | 835.51 | +- | 44.06 | 2.3453 | +- | 0.8049 | 0.0436 | +- | 0.04274 | 3.595 | +- | 0.2824 | 10269 | +- | 4584
|  |  | 84.666 |  | 2019-10-04 | (ppb or ppm)
SNOLAB G002 | Acrylic Stand 2 made by SNOLAB Installation Group |  | 24.417 | 181005 181008 181017 181018 181022 | 2018-10-05 | Results: |  | 238U from 226Ra |  |  | 238U from 234Th |  |  | 235U |  |  | 232Th |  |  | 40K |  |  | 137Cs |  |  | 60Co |  | Comments
Acrylic Stand 2 |  |  |  |  | 2018-10-31 | (mBq/kg) | 5.144 | +- | 0.2605 | 8.687 | +- | 2.743 | 0.1996 | +- | 0.2986 | 1.715 | +- | 0.1697 | 3.8586 | +- | 0.8099 | <0.14 |  |  | 0.1311 | +- | 0.0383
| No Backgrounds are subtracted from these results |  | and |  | and | (ppb or ppm) | [8 empty] | .
|  |  | 39.874 | 181212 190107 19011601 | 2018-12-12 | Results: | 210Pb: |  |  |  | 7Be: |  |  | 54Mn |  |  | 228Ac: |  | 210Po:
|  |  | Total is: | 19011702 19012102 19012201 | 2019-01-23 | (mBq/kg) | 864.94 | +- | 46 | 0.9895 | +- | 0.8627 | <0.060 |  |  | 3.844 | +- | 0.3364 | 5860.1 | +- | 5060
|  |  | 64.291 |  |  | (ppb or ppm)
SNOLAB G003 | NIST Sample | 28.825 g | 2.833 | 200127 | 2020-01-27 | Results: |  | 238U from 226Ra |  |  | 238U from 234Th |  |  | 235U |  |  | 232Th |  |  | 40K |  |  | 137Cs |  |  | 60Co |  | Comments
Powdered Ocean Sediment Calibration Sample | Cross Comparison Sample A |  |  |  | 2020-01-30 | (mBq/kg) | 2898 | +- | 126.4 | 11270 | +- | 1611 | 585.2 | +- | 34.85 | 1458 | +- | 102.1 | 33933 | +- | 2130 | 3357.6 | +- | 197.8 | 22.43 | +- | 14.88
| Sample placed directly on top of the detector |  |  |  |  | (ppb or ppm) | 234.74 ppb | +- | 10.24 ppb | 0.91 ppm | +- | 0.13 ppm | 1.03 ppm | +- | 0.06 ppm | 0.36 ppm | +- | 0.03 ppm | 1096.04 ppm | +- | 68.8 ppm
[6 empty] | Results: | 210Pb: |  |  |  | 7Be: |  |  | 54Mn |  |  | 228Ac: |  | 241Am:
[6 empty] | (mBq/kg) | 8358.4 | +- | 2997 | <264.90 |  |  | 37.669 | +- | 23.32 | 4729 | +- | 207.4 | 22806 | +- | 1224
[6 empty] | (ppb or ppm) | 0.68 ppm | +- | 0.24 ppm | [6 empty] | 1.16 ppm | +- | 0.05 ppm
SNOLAB G004 | NIST Sample | 28.825 g | 4.708 | 200130 | 2020-01-30 | Results: |  | 238U from 226Ra |  |  | 238U from 234Th |  |  | 235U |  |  | 232Th |  |  | 40K |  |  | 137Cs |  |  | 60Co |  | Comments
Powdered Ocean Sediment Calibration Sample | Cross Comparison Sample A |  |  |  | 2020-02-04 | (mBq/kg) | 3819 | +- | 187.7 | 10400 | +- | 2107 | 449.8 | +- | 62.29 | 2875 | +- | 184 | 38322 | +- | 2742 | 3593.9 | +- | 240.3 | 18.77 | +- | 22.74
| Sample placed 45mm above the detector (one counting pot container) |  |  |  |  | (ppb or ppm) | 309.34 ppb | +- | 15.2 ppb | 0.84 ppm | +- | 0.17 ppm | 0.79 ppm | +- | 0.11 ppm | 0.71 ppm | +- | 0.05 ppm | 1237.8 ppm | +- | 88.57 ppm
[6 empty] | Results: | 210Pb: |  |  |  | 7Be: |  |  | 54Mn |  |  | 228Ac: |  | 241Am:
[6 empty] | (mBq/kg) | 2032.1 | +- | 5253 | <527.60 |  |  | 38.037 | +- | 41.16 | 5875 | +- | 318.4 | 20524 | +- | 1173
[6 empty] | (ppb or ppm) | 164.6 ppb | +- | 425.49 ppb | [6 empty] | 1.45 ppm | +- | 0.08 ppm
SNOLAB G005 | NIST Sample | 33.454 g | 6.542 | 200302 | 2020-03-02 | Results: |  | 238U from 226Ra |  |  | 238U from 234Th |  |  | 235U |  |  | 232Th |  |  | 40K |  |  | 137Cs |  |  | 60Co |  | Comments
Powdered Ocean Sediment Calibration Sample | Cross Comparison Sample B |  |  |  | -620113 | (mBq/kg) | 2387 | +- | 88.77 | 10880 | +- | 1315 | 595.4 | +- | 23.9 | 1071 | +- | 65.77 | 33306 | +- | 1860 | 3355.9 | +- | 179.8 | <17.58
| Sample placed directly on top of the detector |  |  |  |  | (ppb or ppm) | 193.35 ppb | +- | 7.19 ppb | 0.88 ppm | +- | 0.11 ppm | 1.05 ppm | +- | 0.04 ppm | 263.47 ppb | +- | 16.18 ppb | 1075.78 ppm | +- | 60.08 ppm
[6 empty] | Results: | 210Pb: |  |  |  | 7Be: |  |  | 54Mn |  |  | 228Ac: |  | 241Am:
[6 empty] | (mBq/kg) | 8193 | +- | 1916 | <157.3 |  |  | 19.546 | +- | 14.16 | 4937 | +- | 165.2 | 22456 | +- | 1172
[6 empty] | (ppb or ppm) | 0.66 ppm | +- | 0.16 ppm | [6 empty] | 1.21 ppm | +- | 0.04 ppm
SNOLAB G006 | NIST Sample | 33.454 g | 13.958 | 200309 | 2020-03-09 | Results: |  | 238U from 226Ra |  |  | 238U from 234Th |  |  | 235U |  |  | 232Th |  |  | 40K |  |  | 137Cs |  |  | 60Co |  | Comments
Powdered Ocean Sediment Calibration Sample | Cross Comparison Sample B |  |  |  | 2020-03-24 | (mBq/kg) | 2018 | +- | 96.5 | 13050 | +- | 1588 | 581.7 | +- | 35.9 | 1242 | +- | 84.92 | 39480 | +- | 2276 | 3554.5 | +- | 197.6 | <18.54
| Sample placed 45mm above the detector (one counting pot container) |  |  |  |  | (ppb or ppm) | 163.46 ppb | +- | 7.82 ppb | 1.06 ppm | +- | 0.13 ppm | 1.02 ppm | +- | 0.06 ppm | 305.53 ppb | +- | 20.89 ppb | 1275.2 ppm | +- | 73.51 ppm
[6 empty] | Results: | 210Pb: |  |  |  | 7Be: |  |  | 54Mn |  |  | 228Ac: |  | 241Am:
[6 empty] | (mBq/kg) | 11037 | +- | 3353 | <365.40 |  |  | 16.93 | +- | 19.91 | 5735 | +- | 214.5 | 20729 | +- | 1099
[6 empty] | (ppb or ppm) | 894 ppb | +- | 271.59 ppb | [6 empty] | 1.41 ppm | +- | 0.05 ppm
SNOLAB G007 | Part No. TS-5 | 60.3 g | 5.5 | 200204 | 2020-02-04 | Results: |  | 238U from 226Ra |  |  | 238U from 234Th |  |  | 235U |  |  | 232Th |  |  | 40K |  |  | 137Cs |  |  | 60Co |  | Comments
Plastic Process Equipment Inc. | Macedonia, OH 44056 |  |  |  | 2020-02-10 | (mBq/kg) | 639 | +- | 29.45 | 2112 | +- | 231.8 | 107.7 | +- | 8.011 | 109.8 | +- | 12.02 | 207.5 | +- | 61.87 | 1.4691 | +- | 4.57 | <1.58
White PTFE Thread Sealant Paste | [5 empty] | (ppb or ppm) | 51.76 ppb | +- | 2.39 ppb | 171.07 ppb | +- | 18.78 ppb | 189.55 ppb | +- | 14.1 ppb | 27.01 ppb | +- | 2.96 ppb | 6.7 ppm | +- | 2 ppm
[6 empty] | Results: | 210Pb: |  |  |  | 7Be: |  |  | 54Mn |  |  | 228Ac:
[6 empty] | (mBq/kg) | 3549.2 | +- | 882.1 | <63.91 |  |  | <9.21 |  |  | 286.6 | +- | 26.26
[6 empty] | (ppb or ppm) | 287.49 ppb | +- | 71.45 ppb | [6 empty] | 70.5 ppb | +- | 6.46 ppb
SNOLAB G008 | Type: 7093 | 416.4 g | 2.667 | 200210 | 2020-02-10 | Results: |  | 238U from 226Ra |  |  | 238U from 234Th |  |  | 235U |  |  | 232Th |  |  | 40K |  |  | 137Cs |  |  | 60Co |  | Comments
GST II General Purpose Air and Water Hose | Parker Hannifin Corp |  |  |  | 2020-02-13 | (mBq/kg) | 836 | +- | 31.94 | 3580 | +- | 336.7 | 197.8 | +- | 9.928 | 388 | +- | 23.53 | 1367.4 | +- | 122.5 | <5.19 |  |  | <2.54
[6 empty] | (ppb or ppm) | 67.72 ppb | +- | 2.59 ppb | 289.98 ppb | +- | 27.27 ppb | 348.13 ppb | +- | 17.47 ppb | 95.45 ppb | +- | 5.79 ppb | 44.17 ppm | +- | 3.96 ppm
[6 empty] | Results: | 210Pb: |  |  |  | 7Be: |  |  | 54Mn |  |  | 228Ac:
[6 empty] | (mBq/kg) | 6020.2 | +- | 698 | <64.99 |  |  | 4.979 | +- | 4.97 | 1423 | +- | 53.25
[6 empty] | (ppb or ppm) | 487.64 ppb | +- | 56.54 ppb | [6 empty] | 350.06 ppb | +- | 13.1 ppb
SNOLAB G009 | ID Type: GL00215 | 888.7 g | 4.708 | 200213 | 2020-02-13 | Results: |  | 238U from 226Ra |  |  | 238U from 234Th |  |  | 235U |  |  | 232Th |  |  | 40K |  |  | 137Cs |  |  | 60Co |  | Comments
Gates Adapta Flex Multipurpose 1 ½” Hose |  |  |  |  | 2020-02-18 | (mBq/kg) | 140.9 | +- | 6.154 | 478.6 | +- | 56.9 | 16.35 | +- | 1.961 | 60.11 | +- | 4.338 | 607.97 | +- | 52.92 | <1.41 |  |  | <0.80
[6 empty] | (ppb or ppm) | 11.41 ppb | +- | 0.5 ppb | 38.77 ppb | +- | 4.61 ppb | 28.78 ppb | +- | 3.45 ppb | 14.79 ppb | +- | 1.07 ppb | 19.64 ppm | +- | 1.71 ppm
[6 empty] | Results: | 210Pb: |  |  |  | 7Be: |  |  | 54Mn |  |  | 228Ac:
[6 empty] | (mBq/kg) | 385.05 | +- | 227.9 | 11.3 | +- | 12.2 | 1.63 | +- | 1.07 | 103.3 | +- | 7.373
[6 empty] | (ppb or ppm) | 31.19 ppb | +- | 18.46 ppb | [6 empty] | 25.41 ppb | +- | 1.81 ppb
SNOLAB G010 | Type: 7322 | 1041.7 g | 2.917 | 200218 | 2020-02-18 | Results: |  | 238U from 226Ra |  |  | 238U from 234Th |  |  | 235U |  |  | 232Th |  |  | 40K |  |  | 137Cs |  |  | 60Co |  | Comments
Parker Series Super Flex Hose | Large Diameter General Service Air and Water Hose |  |  |  | 2020-02-21 | (mBq/kg) | 1107 | +- | 36.25 | 884 | +- | 365.2 | 253.4 | +- | 10.7 | 382.9 | +- | 22.29 | 2997.5 | +- | 195.5 | <2.69 |  |  | 2.07 | +- | 2.108
| Material: EPDM |  |  |  |  | (ppb or ppm) | 89.67 ppb | +- | 2.94 ppb | 71.6 ppb | +- | 29.58 ppb | 445.98 ppb | +- | 18.83 ppb | 94.19 ppb | +- | 5.48 ppb | 96.82 ppm | +- | 6.31 ppm
[6 empty] | Results: | 210Pb: |  |  |  | 7Be: |  |  | 54Mn |  |  | 228Ac:
[6 empty] | (mBq/kg) | 8670.8 | +- | 856.2 | <67.74 |  |  | 12.682 | +- | 4.89 | 1865 | +- | 61.37
[6 empty] | (ppb or ppm) | 702.33 ppb | +- | 69.35 ppb | [6 empty] | 458.79 ppb | +- | 15.1 ppb
SNOLAB G011 | Fittings are made from polypropylene | 456.8 g | 3.625 | 200221 | 2020-02-21 | Results: |  | 238U from 226Ra |  |  | 238U from 234Th |  |  | 235U |  |  | 232Th |  |  | 40K |  |  | 137Cs |  |  | 60Co |  | Comments
Philmac Compression Fittings | This sample contains only ½” size fittings |  |  |  | 2020-02-25 | (mBq/kg) | 320.5 | +- | 14.81 | 1246 | +- | 153.5 | 58.64 | +- | 5.284 | 226.6 | +- | 15.11 | 304.66 | +- | 49.72 | <2.16 |  |  | 0.6828 | +- | 1.137
| Fitting Labels: IPS SIDR |  |  |  |  | (ppb or ppm) | 25.96 ppb | +- | 1.2 ppb | 100.93 ppb | +- | 12.43 ppb | 103.21 ppb | +- | 9.3 ppb | 55.74 ppb | +- | 3.72 ppb | 9.84 ppm | +- | 1.61 ppm
[6 empty] | Results: | 210Pb: |  |  |  | 7Be: |  |  | 54Mn |  |  | 228Ac:
[6 empty] | (mBq/kg) | 1950.8 | +- | 500.7 | <43.48 |  |  | 5.3419 | +- | 3.508 | 682.9 | +- | 29.93
[6 empty] | (ppb or ppm) | 158.01 ppb | +- | 40.56 ppb | [6 empty] | 167.99 ppb | +- | 7.36 ppb
SNOLAB G012 | Fittings are made from polypropylene | 469.8 g | 5.958 | 200225 | 2020-02-25 | Results: |  | 238U from 226Ra |  |  | 238U from 234Th |  |  | 235U |  |  | 232Th |  |  | 40K |  |  | 137Cs |  |  | 60Co |  | Comments
Philmac Compression Fittings | This sample contains a 1 ¾” size fitting |  |  |  | 2020-03-02 | (mBq/kg) | 434 | +- | 17.79 | 1939 | +- | 204.3 | 71.18 | +- | 6.318 | 421.9 | +- | 23.33 | 538.18 | +- | 61.57 | <3.05 |  |  | 1.252 | +- | 1.313
| Fitting Labels: IPS SIDR |  |  |  |  | (ppb or ppm) | 35.15 ppb | +- | 1.44 ppb | 157.06 ppb | +- | 16.55 ppb | 125.28 ppb | +- | 11.12 ppb | 103.79 ppb | +- | 5.74 ppb | 17.38 ppm | +- | 1.99 ppm
[6 empty] | Results: | 210Pb: |  |  |  | 7Be: |  |  | 54Mn |  |  | 228Ac:
[6 empty] | (mBq/kg) | 1424.3 | +- | 503.8 | <47.53 |  |  | 15.113 | +- | 4.446 | 1797 | +- | 57.48
[6 empty] | (ppb or ppm) | 115.37 ppb | +- | 40.81 ppb | [6 empty] | 442.06 ppb | +- | 14.14 ppb
SNOLAB G013 | Sample from TAD Expansion Project | 919.2 g | 6.778 | 230531 | 2023-05-31 | Results: |  | 238U from 226Ra |  |  | 238U from 234Th |  |  | 235U |  |  | 232Th |  |  | 40K |  |  | 137Cs |  |  | 60Co |  | Comments
Steel L-Shaped Holder Plate (Rabbit Ear) |  |  |  |  | 2023-06-07 | (mBq/kg) | 13.03 | +- | 1.52 | 22.28 | +- | 29.67 | <1.37 |  |  | 24.55 | +- | 1.984 | 289.01 | +- | 23.77 | <0.65 |  |  | <0.68
[6 empty] | (ppb or ppm) | 1.06 ppb | +- | 0.12 ppb | 1.8 ppb | +- | 2.4 ppb | <2.41 ppb |  |  | 6.04 ppb | +- | 0.49 ppb | 9.34 ppm | +- | 0.77 ppm
[6 empty] | Results: | 210Pb: |  |  |  | 7Be: |  |  | 54Mn |  |  | 228Ac:
[6 empty] | (mBq/kg) | <529.90 |  |  | <11.56 |  |  | 1.1335 | +- | 0.6035 | 29.35 | +- | 3.19
[6 empty] | (ppb or ppm) | <42.92 ppb | [8 empty] | 7.22 ppb | +- | 0.78 ppb
SNOLAB G014 | Sample from TAD Expansion Project | 225.8 g | 2.034 | 230607 | 2023-06-07 | Results: |  | 238U from 226Ra |  |  | 238U from 234Th |  |  | 235U |  |  | 232Th |  |  | 40K |  |  | 137Cs |  |  | 60Co |  | Comments
Shotcrete |  |  |  |  | 2023-06-09 | (mBq/kg) | 18330 | +- | 380.8 | 35880 | +- | 2108 | 941.5 | +- | 33.99 | 47100 | +- | 996.6 | 396360 | +- | 20320 | <25.43 |  |  | <70.98
[6 empty] | (ppb or ppm) | 1484.73 ppb | +- | 30.84 ppb | 2906.28 ppb | +- | 170.75 ppb | 1657.04 ppb | +- | 59.82 ppb | 11586.6 ppb | +- | 245.16 ppb | 12802.43 ppm | +- | 656.34 ppm
[6 empty] | Results: | 210Pb: |  |  |  | 7Be: |  |  | 54Mn |  |  | 228Ac:
[6 empty] | (mBq/kg) | 18328 | +- | 1792 | 158.97 | +- | 306.6 | 354.95 | +- | 43.54 | 39830 | +- | 959.4
[6 empty] | (ppb or ppm) | 1484.57 ppb | +- | 145.15 ppb | [6 empty] | 9798.18 ppb | +- | 236.01 ppb
SNOLAB G015 | Sample from TAD Expansion Project | 58.2 g | 11.618 | 230609 | 2023-06-09 | Results: |  | 238U from 226Ra |  |  | 238U from 234Th |  |  | 235U |  |  | 232Th |  |  | 40K |  |  | 137Cs |  |  | 60Co |  | Comments
Chain – Two Links |  |  |  |  | 2023-06-21 | (mBq/kg) | <1.31 |  |  | <93.93 |  |  | <2.74 |  |  | 21.21 | +- | 4.438 | 126.43 | +- | 30.35 | <3.14 |  |  | <2.58
[6 empty] | (ppb or ppm) | <0.11 ppb |  |  | <7.61 ppb |  |  | <4.82 ppb |  |  | 5.22 ppb | +- | 1.09 ppb | 4.08 ppm | +- | 0.98 ppm
[6 empty] | Results: | 210Pb: |  |  |  | 7Be: |  |  | 54Mn |  |  | 228Ac:
[6 empty] | (mBq/kg) | <423.80 |  |  | <23.09 |  |  | <2.93 |  |  | 13.61 | +- | 6.618
[6 empty] | (ppb or ppm) | <34.33 ppb | [8 empty] | 3.35 ppb | +- | 1.63 ppb
SNOLAB G016 | Grizzly Claw | 171.8 g | 3.923 | 240212 | 2024-02-12 | Results: |  | 238U from 226Ra |  |  | 238U from 234Th |  |  | 235U |  |  | 232Th |  |  | 40K |  |  | 137Cs |  |  | 60Co |  | Comments
Kicking Horse Coffee | Kicking Horse Coffee Company |  |  |  | 2024-02-16 | (mBq/kg) | 35.48 | +- | 11.31 | <280.10 |  |  | <8.08 |  |  | 10.19 | +- | 8.433 | 336360 | +- | 17220 | 70.551 | +- | 16.09 | 14.02 | +- | 14.4
[6 empty] | (ppb or ppm) | 2.87 ppb | +- | 0.92 ppb | <22.69 ppb |  |  | <14.22 ppb |  |  | 2.51 ppb | +- | 2.07 ppb | 10864.43 ppm | +- | 556.21 ppm
| Coffee Used Underground at SNOLAB |  |  |  |  | Results: | 210Pb: |  |  |  | 7Be: |  |  | 54Mn: |  |  | 228Ac:
[6 empty] | (mBq/kg) | <118.40 |  |  | <64.64 |  |  | 37.266 | +- | 14.12 | 62.02 | +- | 40.58
[6 empty] | (ppb or ppm) | <9.59 ppb | [8 empty] | 15.26 ppb | +- | 9.98 ppb
SNOLAB G017 | Ultra Spec 500 Interior Semi-Gloss F546 Paint | 483.5 g | 9.972 | 240216 | 2024-02-16 | Results: |  | 238U from 226Ra |  |  | 238U from 234Th |  |  | 235U |  |  | 232Th |  |  | 40K |  |  | 137Cs |  |  | 60Co |  | Comments
Benjamin Moore Paint |  |  |  |  | 2024-02-26 | (mBq/kg) | 765.5 | +- | 19.16 | 1350 | +- | 111.2 | 30.87 | +- | 2.585 | 1367 | +- | 37.22 | 20995 | +- | 1085 | <3.63 |  |  | <1.86
| Benjamin Moore Inc, Concord ON |  |  |  |  | (ppb or ppm) | 62.01 ppb | +- | 1.55 ppb | 109.35 ppb | +- | 9.01 ppb | 54.33 ppb | +- | 4.55 ppb | 336.28 ppb | +- | 9.16 ppb | 678.14 ppm | +- | 35.05 ppm
[6 empty] | Results: | 210Pb: |  |  |  | 7Be: |  |  | 54Mn |  |  | 228Ac:
[6 empty] | (mBq/kg) | <118.80 |  |  | 32.243 | +- | 26.84 | 9.0119 | +- | 3.254 | 1402 | +- | 40.4
[6 empty] | (ppb or ppm) | <9.62 ppb | [8 empty] | 344.89 ppb | +- | 9.94 ppb
SNOLAB G018 | 72% Cocoa | 201.3 g | 5.021 | 240425 | 2024-04-25 | Results: |  | 238U from 226Ra |  |  | 238U from 234Th |  |  | 235U |  |  | 232Th |  |  | 40K |  |  | 137Cs |  |  | 60Co |  | Comments
Irresistibles Dark Chocolate | Made In Switzerland |  |  |  | 2024-04-30 | (mBq/kg) | 746.7 | +- | 26.5 | 828.1 | +- | 166 | 26.74 | +- | 5.656 | 405.3 | +- | 21.14 | 243680 | +- | 12480 | 113.43 | +- | 15.56 | <21.91
[6 empty] | (ppb or ppm) | 60.48 ppb | +- | 2.15 ppb | 67.08 ppb | +- | 13.45 ppb | 47.06 ppb | +- | 9.95 ppb | 99.7 ppb | +- | 5.2 ppb | 7870.86 ppm | +- | 403.1 ppm
[6 empty] | Results: | 210Pb: |  |  |  | 7Be: |  |  | 54Mn: |  |  | 228Ac:
[6 empty] | (mBq/kg) | <138.80 |  |  | <115.40 |  |  | <13.56 |  |  | 897.3 | +- | 49.21
[6 empty] | (ppb or ppm) | <11.24 ppb | [8 empty] | 220.74 ppb | +- | 12.11 ppb
SNOLAB G019 | 74% Cocoa | 201.0 g | 6.951 | 240430 | 2024-04-30 | Results: |  | 238U from 226Ra |  |  | 238U from 234Th |  |  | 235U |  |  | 232Th |  |  | 40K |  |  | 137Cs |  |  | 60Co |  | Comments
Jacquot Dark Chocolate | Made in France |  |  |  | 2024-05-07 | (mBq/kg) | 1153 | +- | 33.19 | 874.1 | +- | 151.1 | 30.87 | +- | 4.945 | 662.3 | +- | 25.61 | 209130 | +- | 10710 | 100.57 | +- | 13.01 | <12.93
[6 empty] | (ppb or ppm) | 93.39 ppb | +- | 2.69 ppb | 70.8 ppb | +- | 12.24 ppb | 54.33 ppb | +- | 8.7 ppb | 162.93 ppb | +- | 6.3 ppb | 6754.9 ppm | +- | 345.93 ppm
[6 empty] | Results: | 210Pb: |  |  |  | 7Be: |  |  | 54Mn |  |  | 228Ac: |  | 134Cs:
[6 empty] | (mBq/kg) | <121.10 |  |  | <68.25 |  |  | 18.372 | +- | 10.04 | 1743 | +- | 61.38 | 33.98 | +- | 8.236
[6 empty] | (ppb or ppm) | <9.81 ppb | [8 empty] | 428.78 ppb | +- | 15.1 ppb
SNOLAB G20 | 7o% Cocoa | 199.9 g | 2.917 | 240507 | 2024-05-07 | Results: |  | 238U from 226Ra |  |  | 238U from 234Th |  |  | 235U |  |  | 232Th |  |  | 40K |  |  | 137Cs |  |  | 60Co |  | Comments
Lindt Dark Chocolate | Made In Switzerland |  |  |  | 2024-05-10 | (mBq/kg) | 412.4 | +- | 21.78 | 179.2 | +- | 172.6 | 3.199 | +- | 5.879 | 213.2 | +- | 18.47 | 163750 | +- | 8435 | 55.188 | +- | 15.22 | <13.12
[6 empty] | (ppb or ppm) | 33.4 ppb | +- | 1.76 ppb | 14.52 ppb | +- | 13.98 ppb | 5.63 ppb | +- | 10.35 ppb | 52.45 ppb | +- | 4.54 ppb | 5289.13 ppm | +- | 272.45 ppm
[6 empty] | Results: | 210Pb: |  |  |  | 7Be: |  |  | 54Mn: |  |  | 228Ac: |  |  | 134Cs
[6 empty] | (mBq/kg) | <133.10 |  |  | <99.97 |  |  | <18.06 |  |  | 450.1 | +- | 44.64 | 13.22 | +- | 10.45
[6 empty] | (ppb or ppm) | <10.78 ppb | [8 empty] | 110.72 ppb | +- | 10.98 ppb
SNOLAB G021 | Swagelock, thread lubricant | 62.9 g | 6.789 | 241210 | 2024-12-10 | Results: |  | 238U from 226Ra |  |  | 238U from 234Th |  |  | 235U |  |  | 232Th |  |  | 40K |  |  | 137Cs |  |  | 60Co |  | Comments
Swagelok Blue Goop |  |  |  |  | 2024-12-17 | (mBq/kg) | 476.2 | +- | 20.17 | 605.1 | +- | 120.2 | 6.941 | +- | 4.375 | 646.8 | +- | 27.88 | 4396.7 | +- | 297.9 | <11.65 |  |  | 6.463 | +- | 4.209
[6 empty] | (ppb or ppm) | 38.57 ppb | +- | 1.63 ppb | 49.01 ppb | +- | 9.74 ppb | 12.22 ppb | +- | 7.7 ppb | 159.11 ppb | +- | 6.86 ppb | 142.01 ppm | +- | 9.62 ppm
[6 empty] | Results: | 210Pb: |  |  |  | 7Be: |  |  | 54Mn |  |  | 228Ac:
[6 empty] | (mBq/kg) | <211.30 |  |  | <211.30 |  |  | 4.7544 | +- | 5.32 | 707.8 | +- | 37.01
[6 empty] | (ppb or ppm) | [9 empty] | 174.12 ppb | +- | 9.1 ppb
SNOLAB G22 | Oct. 2024 Dep Sample Resin | - | 6.916 | 250128 | 2025-01-28 | Results: |  | 238U from 226Ra |  |  | 238U from 234Th |  |  | 235U |  |  | 232Th |  |  | 40K |  |  | 137Cs |  |  | 60Co |  | Comments
Health Canada Resin Sample |  |  |  |  | 2025-02-04 | (mBq) | 0.5809 | +- | 0.4583 | <9.32 |  |  | <0.24 |  |  | 3.736 | +- | 0.5499 | 69.886 | +- | 7.144 | <0.29 |  |  | <0.084
[6 empty] | Results: | 210Pb: |  |  |  | 7Be: |  |  | 54Mn: |  |  | 228Ac: |  |  | 22Na
[6 empty] | (mBq | <12.30 |  |  | 837.69 | +- | 45.09 | <0.15 |  |  | 0.8513 | +- | 0.7486 | 0.9566 | +- | 0.2696
SNOLAB G23 | Nov. 2024 Dep Sample Resin | - | 13.159 | 250204 | 2025-02-04 | Results: |  | 238U from 226Ra |  |  | 238U from 234Th |  |  | 235U |  |  | 232Th |  |  | 40K |  |  | 137Cs |  |  | 60Co |  | Comments
Health Canada Resin Sample |  |  |  |  | 2025-02-18 | (mBq) | <0.078 |  |  | <3.29 |  |  | <0.13 |  |  | 2.152 | +- | 0.3345 | 31.354 | +- | 3.523 | <0.17 |  |  | <0.13
[6 empty] | Results: | 210Pb: |  |  |  | 7Be: |  |  | 54Mn: |  |  | 228Ac: |  |  | 22Na
[6 empty] | (mBq | <11.76 |  |  | 548.46 | +- | 29.09 | <0.13 |  |  | 0.3838 | +- | 0.5104 | 0.81847 | +- | 0.1659
SNOLAB G24 | Nov. 2024 Inlet Filter | - | 5.979 | 290218 | 2025-02-18 | Results: |  | 238U from 226Ra |  |  | 238U from 234Th |  |  | 235U |  |  | 232Th |  |  | 40K |  |  | 137Cs |  |  | 60Co |  | Comments
Health Canada Filter Sample |  |  |  |  | 2025-02-24 | (mBq) | <0.32 |  |  | <6.28 |  |  | <0.32 |  |  | 3.099 | +- | 0.518 | 16.788 | +- | 3.867 | <0.29 |  |  | <0.094
[6 empty] | Results: | 210Pb: |  |  |  | 7Be: |  |  | 54Mn: |  |  | 228Ac: |  |  | 22Na
[6 empty] | (mBq | <20.01 |  |  | 440.95 | +- | 25.6 | <0.21 |  |  | <0.94 |  |  | <0.077
SNOLAB G25 | Nov. 2024 Dep Filters 5-0.1 um | - | 7 | 250224 | 2025-02-24 | Results: |  | 238U from 226Ra |  |  | 238U from 234Th |  |  | 235U |  |  | 232Th |  |  | 40K |  |  | 137Cs |  |  | 60Co |  | Comments
Health Canada Filter Sample |  |  |  |  | 2025-03-03 | (mBq) | <0.28 |  |  | <4.84 |  |  | <0.33 |  |  | 2.152 | +- | 0.4547 | 4.0069 | +- | 2.463 | <0.20 |  |  | <0.16
[6 empty] | Results: | 210Pb: |  |  |  | 7Be: |  |  | 54Mn: |  |  | 228Ac: |  |  | 22Na
[6 empty] | (mBq | <12.69 |  |  | 47.865 | +- | 4.845 | <0.18 |  |  | <1.10 |  |  | <0.20
SNOLAB G26 | Air Filter Puck | 1.124 g | 2.93 | 250314 | 2025-03-14 | Results: |  | 238U from 226Ra |  |  | 238U from 234Th |  |  | 235U |  |  | 232Th |  |  | 40K |  |  | 137Cs |  |  | 60Co |  | Comments
Health Canada Air Monitoring Station Filter | 181 hours |  |  |  | 2025-03-17 | (mBq/kg) | 3167 | +- | 607.5 | 11130 | +- | 8129 | <721.80 |  |  | 767.5 | +- | 435.6 | 16854 | +- | 3932 | 139.89 | +- | 175 | <52.25
| 250219 – 250226 |  |  |  |  | (ppb or ppm) | 256.53 ppb | +- | 49.21 ppb | 901.53 ppb | +- | 658.45 ppb | <1270.37 ppb |  |  | 188.81 ppb | +- | 107.16 ppb | 544.38 ppm | +- | 127 ppm
[6 empty] | Results: | 210Pb: |  |  |  | 7Be: |  |  | 54Mn: |  |  | 228Ac: |  |  | 22Na
[6 empty] | (mBq/kg) | 12438000 | +- | 1280000 | 24724000 | +- | 2526000 | <240.40 |  |  | 719.6 | +- | 560.8 | 1467.1 | +- | 345.3
[6 empty] | (ppb or ppm) | 1007.48 ppm | +- | 103.68 ppm | [6 empty] | 177.02 ppb | +- | 137.96 ppb
SNOLAB G27 | Air Filter Puck | 1.173 g | 3.903 | 250317 | 2025-03-17 | Results: |  | 238U from 226Ra |  |  | 238U from 234Th |  |  | 235U |  |  | 232Th |  |  | 40K |  |  | 137Cs |  |  | 60Co |  | Comments
Health Canada Air Monitoring Station Filter | 215 hours |  |  |  | 2025-03-21 | (mBq/kg) | 2663 | +- | 485.2 | 6724 | +- | 6534 | <574.80 |  |  | 1825 | +- | 464.6 | 20394 | +- | 3897 | 172.42 | +- | 156.6 | <91.44
| 250226 – 250307 |  |  |  |  | (ppb or ppm) | 215.7 ppb | +- | 39.3 ppb | 544.64 ppb | +- | 529.25 ppb | <1011.65 ppb |  |  | 448.95 ppb | +- | 114.29 ppb | 658.73 ppm | +- | 125.87 ppm
[6 empty] | Results: | 210Pb: |  |  |  | 7Be: |  |  | 54Mn: |  |  | 228Ac: |  |  | 22Na
[6 empty] | (mBq/kg) | 9074300 | +- | 904600 | 28149000 | +- | 2785000 | <109.20 |  |  | 1650 | +- | 546.8 | 1738.6 | +- | 338.2
[6 empty] | (ppb or ppm) | 735.02 ppm | +- | 73.27 ppm | [6 empty] | 405.9 ppb | +- | 134.51 ppb
SNOLAB G28 | Air Filter Puck | 1.103 g | 2.958 | 250321 | 2025-03-21 | Results: |  | 238U from 226Ra |  |  | 238U from 234Th |  |  | 235U |  |  | 232Th |  |  | 40K |  |  | 137Cs |  |  | 60Co |  | Comments
Health Canada Air Monitoring Station Filter | 122 hours |  |  |  | 2025-03-24 | (mBq/kg) | 2603 | +- | 572.9 | <8982.00 |  |  | <665.10 |  |  | 967.9 | +- | 522.4 | 19743 | +- | 4293 | <294.60 |  |  | <135.40
| 250307 – 250312 |  |  |  |  | (ppb or ppm) | 210.84 ppb | +- | 46.4 ppb | <727.54 ppb |  |  | <1170.58 ppb |  |  | 238.1 ppb | +- | 128.51 ppb | 637.7 ppm | +- | 138.66 ppm
[6 empty] | Results: | 210Pb: |  |  |  | 7Be: |  |  | 54Mn: |  |  | 228Ac: |  |  | 22Na
[6 empty] | (mBq/kg) | 5123100 | +- | 536600 | 24745000 | +- | 2565000 | 96.796 | +- | 123.2 | 1792 | +- | 638 | 1800.4 | +- | 386.6
[6 empty] | (ppb or ppm) | 414.97 ppm | +- | 43.46 ppm | [6 empty] | 440.83 ppb | +- | 156.95 ppb
SENSEI Measurements:
Sample Description | Manufacturer | Mass (g) | Live Time (days) | Run Numbers | Counting Dates (if applicable)
SENSEI G001 | Aurubis copper, Type C110 | 610.5 g | 12.917 | 19061106 19061704 | 2019-06-11 | Results: |  | 238U from 226Ra |  |  | 238U from 234Th |  |  | 235U |  |  | 232Th |  |  | 40K |  |  | 137Cs |  |  | 60Co |  | Comments
Copper Plate | Plate is 4”x4”x1/4” |  |  |  | 2019-06-25 | (mBq/kg) | <0.14 |  |  | <13.58 |  |  | 0.3481 | +- | 0.4279 | <0.20 |  |  | 1.4897 | +- | 1.853 | <0.27 |  |  | 0.0556 | +- | 0.086
[6 empty] | (ppb or ppm) | <0.01 ppb |  |  | <1.1 ppb |  |  | 0.61 ppb | +- | 0.75 ppb | <0.05 ppb |  |  | 0.05 ppm | +- | 0.06 ppm
[6 empty] | Results: | 210Pb: |  |  |  | 7Be: |  |  | 54Mn |  |  | 228Ac: |  | 210Po:
[6 empty] | (mBq/kg) | 4568 | +- | 33810 | <1.84 |  |  | 0.0906 | +- | 0.1125 | <1.21 |  |  | <9410.00
[6 empty] | (ppb or ppm) | 0.37 ppm | +- | 2.74 ppm | [6 empty] | <0.3 ppb |  |  | <0.76 ppm
SENSEI G002 | Aurubis copper, Type C101 | 602.2 g | 14 | 190717 | 2019-07-17 | Results: |  | 238U from 226Ra |  |  | 238U from 234Th |  |  | 235U |  |  | 232Th |  |  | 40K |  |  | 137Cs |  |  | 60Co |  | Comments
Copper Plate | Plate is 4”x4”x1/4” |  |  |  | 2019-08-01 | (mBq/kg) | 0.7557 | +- | 0.4562 | <15.52 |  |  | 0.24 | +- | 0.4136 | <0.26 |  |  | <1.66 |  |  | <0.22 |  |  | 0.108 | +- | 0.08
[6 empty] | (ppb or ppm) | 0.06 ppb | +- | 0.04 ppb | <1.26 ppb |  |  | 0.42 ppb | +- | 0.73 ppb | <0.06 ppb |  |  | <53.62 ppb
[6 empty] | Results: | 210Pb: |  |  |  | 7Be: |  |  | 54Mn |  |  | 228Ac: |  | 210Po:
[6 empty] | (mBq/kg) | <53790.00 |  |  | 0.3536 | +- | 2.23 | <0.23 |  |  | <0.95 |  |  | <8695.00
[6 empty] | (ppb or ppm) | <4.36 ppm | [8 empty] | <0.23 ppb |  |  | <0.7 ppm
SENSEI G003 | Aurubis copper, Type C110 | 601.9 g | 7.542 | 190709 | 2019-07-09 | Results: |  | 238U from 226Ra |  |  | 238U from 234Th |  |  | 235U |  |  | 232Th |  |  | 40K |  |  | 137Cs |  |  | 60Co |  | Comments
Copper Plate | Plate is 4”x4”x1/4” |  |  |  | 2019-07-17 | (mBq/kg) | 5.629 | +- | 0.802 | <14.73 |  |  | <0.78 |  |  | <0.54 |  |  | <2.81 |  |  | <0.20 |  |  | <0.14
| This plate was counted as G001, it was then etched and passivated following the PNNL method on 2019-07-04. |  |  |  |  | (ppb or ppm) | 0.46 ppb | +- | 0.06 ppb | <1.19 ppb |  |  | <1.37 ppb |  |  | <0.13 ppb |  |  | <90.76 ppb
[6 empty] | Results: | 210Pb: |  |  |  | 7Be: |  |  | 54Mn |  |  | 228Ac: |  | 210Po:
[6 empty] | (mBq/kg) | 56784 | +- | 38532 | <1.96 |  |  | 0.103 | +- | 0.228 | <0.88 |  |  | <10370.00
[6 empty] | (ppb or ppm) | 4.6 ppm | +- | 3.12 ppm | [6 empty] | <0.22 ppb |  |  | <0.84 ppm
SENSEI G004 | Aurubis copper, Type C101 | 601.9 g | 7.583 | 190801 190806 | 2019-08-01 | Results: |  | 238U from 226Ra |  |  | 238U from 234Th |  |  | 235U |  |  | 232Th |  |  | 40K |  |  | 137Cs |  |  | 60Co |  | Comments
Copper Plate | Plate is 4”x4”x1/4” |  |  |  | 2019-08-26 | (mBq/kg) | 8.972 | +- | 0.945 | 12.69 | +- | 14.32 | 0.8001 | +- | 0.5747 | <0.36 |  |  | <2.70 |  |  | 0.47261 | +- | 0.2919 | 0.0479 | +- | 0.13
| This plate was counted as G001 and G003. It has now been U/S cleaned on 20190726 U/S #1226 |  |  |  |  | (ppb or ppm) | 0.73 ppb | +- | 0.08 ppb | 1.03 ppb | +- | 1.16 ppb | 1.41 ppb | +- | 1.01 ppb | <0.09 ppb |  |  | <87.21 ppb
[6 empty] | Results: | 210Pb: |  |  |  | 7Be: |  |  | 54Mn |  |  | 228Ac: |  | 210Po:
[6 empty] | (mBq/kg) | <62200.0 |  |  | <4.64 |  |  | <0.17 |  |  | <1.01 |  |  | <28500.00
[6 empty] | (ppb or ppm) | <5.04 ppm | [8 empty] | <0.25 ppb |  |  | <2.31 ppm
SENSEI G005 | Aurubis copper, Type Unknown | 2120.54 g | 16.542 | 191219 | 2019-12-19 | Results: |  | 238U from 226Ra |  |  | 238U from 234Th |  |  | 235U |  |  | 232Th |  |  | 40K |  |  | 137Cs |  |  | 60Co |  | Comments
Copper Block | Plate is 2.5”x 2.5”x 2” |  |  |  | 2020-01-06 | (mBq/kg) | <0.033 |  |  | 1.34 | +- | 1.767 | 0.009 | +- | 0.0939 | <0.10 |  |  | <0.85 |  |  | <0.072 |  |  | 0.00397 | +- | 0.021
| This piece was cut at SNOLAB from a larger 6”x6”x2” plate |  |  |  |  | (ppb or ppm) | <2.67 ppt |  |  | 0.11 ppb | +- | 0.14 ppb | 0.02 ppb | +- | 0.17 ppb | <24.6 ppt |  |  | <27.46 ppb
[6 empty] | Results: | 210Pb: |  |  |  | 7Be: |  |  | 54Mn |  |  | 228Ac: |  | 210Po:
[6 empty] | (mBq/kg) | <39.90 |  |  | <0.83 |  |  | <0.062 |  |  | <0.31 |  |  | <4347.00
[6 empty] | (ppb or ppm) | <3.23 ppb | [8 empty] | <76.26 ppt |  |  | <352.11 ppb
SENSEI G006 | Aurubis copper, Type Unknown | 2194.25 g | 19.5 | 200106 | 2020-01-06 | Results: |  | 238U from 226Ra |  |  | 238U from 234Th |  |  | 235U |  |  | 232Th |  |  | 40K |  |  | 137Cs |  |  | 60Co |  | Comments
Copper Block (No Surface Milling) | Plate is 2.5”x 2.5”x 2” |  |  |  | 2020-01-27 | (mBq/kg) | <0.019 |  |  | 2.278 | +- | 1.771 | 0.0408 | +- | 0.08466 | <0.076 |  |  | 0.3532 | +- | 0.5669 | 0.034 | +- | 0.05 | 0.01 | +- | 0.021
| This piece was cut at SNOLAB from a larger 6”x6”x2” plate |  |  |  |  | (ppb or ppm) | <1.54 ppt |  |  | 0.18 ppb | +- | 0.14 ppb | 0.07 ppb | +- | 0.15 ppb | <0.02 ppb |  |  | 11.41 ppb | +- | 18.31 ppb
[6 empty] | Results: | 210Pb: |  |  |  | 7Be: |  |  | 54Mn |  |  | 228Ac: |  | 210Po: |  |  |  | 58Co:
[6 empty] | (mBq/kg) | <41.37 |  |  | <0.49 |  |  | <0.065 |  |  | <0.15 |  |  | <2670.00 |  |  | 0.135 | +- | 0.044
[6 empty] | (ppb or ppm) | <3.35 ppb | [8 empty] | <0.04 ppb |  |  | <216.27 ppb
Super CDMS Measurements:
Sample Description | Manufacturer | Mass (g) | Live Time (days) | Run Numbers | Counting Dates (if applicable)
37 samples have been counted for SuperCDMS, results are only available to SuperCDMS collaboration members.
CUTE Measurements:
Sample Description | Manufacturer | Mass (g) | Live Time (days) | Run Numbers | Counting Dates (if applicable)
CUTE G01 | FEP Jacket with PTFE Dialetric and Copper Conductor | 18.9 g | 14.861 | 220531 | 2022-05-31 | Results: |  | 238U from 226Ra |  |  | 238U from 234Th |  |  | 235U |  |  | 232Th |  |  | 40K |  |  | 137Cs |  |  | 60Co |  | Comments
SMA Coax Cable |  |  |  |  | 2022-06-15 | (mBq/kg) | 275.9 | +- | 18.91 | <172.70 |  |  | <6.76 |  |  | 18.33 | +- | 16.11 | 140.2 | +- | 92.13 | 4.4557 | +- | 6.834 | <6.48
[6 empty] | (ppb or ppm) | 22.35 ppb | +- | 1.53 ppb | <13.99 ppb |  |  | <11.9 ppb |  |  | 4.51 ppb | +- | 3.96 ppb | 4.53 ppm | +- | 2.98 ppm
[6 empty] | Results: | 210Pb: |  |  |  | 7Be: |  |  | 54Mn |  |  | 228Ac:
[6 empty] | (mBq/kg) | <5795.00 |  |  | <135.30 |  |  | 2.9698 | +- | 5.31 | 24.35 | +- | 23.48
[6 empty] | (ppb or ppm) | <469.4 ppb | [8 empty] | 5.99 ppb | +- | 5.78 ppb
CUTE G02 | 8 Small Copper “L” shaped copper pieces | 45.0 g | 13.785 | 220517 | 2022-05-17 | Results: |  | 238U from 226Ra |  |  | 238U from 234Th |  |  | 235U |  |  | 232Th |  |  | 40K |  |  | 137Cs |  |  | 60Co |  | Comments
Copper Plates |  |  |  |  | 2022-05-31 | (mBq/kg) | 88.66 | +- | 10.3 | <164.00 |  |  | <10.62 |  |  | 17.82 | +- | 11.39 | 44.819 | +- | 51.93 | <7.61 |  |  | <1.27
[6 empty] | (ppb or ppm) | 7.18 ppb | +- | 0.83 ppb | <13.28 ppb |  |  | <18.69 ppb |  |  | 4.38 ppb | +- | 2.8 ppb | 1.45 ppm | +- | 1.68 ppm
[6 empty] | Results: | 210Pb: |  |  |  | 7Be: |  |  | 54Mn |  |  | 228Ac:
[6 empty] | (mBq/kg) | <11640.00 |  |  | 53.383 | +- | 55.74 | <3.32 |  |  | <15.52
[6 empty] | (ppb or ppm) | <942.84 ppb | [8 empty] | <3.82 ppb
CUTE G03 |  | 1.1 g | 12.764 | 220615 | 2022-06-15 | Results: |  | 238U from 226Ra |  |  | 238U from 234Th |  |  | 235U |  |  | 232Th |  |  | 40K |  |  | 137Cs |  |  | 60Co |  | Comments
M3 Brass Threaded Rod |  |  |  |  | 2022-06-28 | (mBq/kg) | <248.70 |  |  | <1297.00 |  |  | <99.45 |  |  | 342 | +- | 187.7 | <1345.00 |  |  | <81.93 |  |  | <30.55
[6 empty] | (ppb or ppm) | <20.14 ppb |  |  | <105.06 ppb |  |  | <175.03 ppb |  |  | 84.13 ppb | +- | 46.17 ppb | <43.44 ppm
[6 empty] | Results: | 210Pb: |  |  |  | 7Be: |  |  | 54Mn |  |  | 228Ac:
[6 empty] | (mBq/kg) | <13410.00 |  |  | 567.83 | +- | 919.1 | <53.79 |  |  | 164.9 | +- | 254.3
[6 empty] | (ppb or ppm) | <1.09 ppm | [8 empty] | 40.57 ppb | +- | 62.56 ppb
CUTE G04 |  | 243.3 g | 6.722 | 220916 | 2022-09-16 | Results: |  | 238U from 226Ra |  |  | 238U from 234Th |  |  | 235U |  |  | 232Th |  |  | 40K |  |  | 137Cs |  |  | 60Co |  | Comments
133Ba SRS-22-001-C Rinse Solution |  |  |  |  | 2022-09-23 | (mBq/kg) | 6.214 | +- | 2.98 | <34.31 |  |  | <8.16 |  |  | <5.07 |  |  | 15.14 | +- | 13.21 | <2.03 |  |  | <0.37
[6 empty] | (ppb or ppm) | 0.5 ppb | +- | 0.24 ppb | <2.78 ppb |  |  | <14.36 ppb |  |  | <1.25 ppb |  |  | 489.02 ppb | +- | 426.68 ppb
[6 empty] | Results: | 210Pb: |  |  |  | 7Be: |  |  | 54Mn |  |  | 228Ac: |  | 133Ba:
[6 empty] | (mBq/kg) | <427.20 |  |  | <11.57 |  |  | <0.62 |  |  | <7.17 |  |  | 7305.1 | +- | 368.2
[6 empty] | (ppb or ppm) | <34.6 ppb | [8 empty] | <1.76 ppb
CUTE G05 |  | 259.5 g | 20.791 | 220923 | 2022-09-23 | Results: |  | 238U from 226Ra |  |  | 238U from 234Th |  |  | 235U |  |  | 232Th |  |  | 40K |  |  | 137Cs |  |  | 60Co |  | Comments
133Ba SRS-22-001-D Rinse Solution |  |  |  |  | 2022-10-14 | (mBq/kg) | 2.393 | +- | 1.573 | <15.67 |  |  | <1.35 |  |  | 3.861 | +- | 1.564 | 4.665 | +- | 7.561 | <1.35 |  |  | <0.27
[6 empty] | (ppb or ppm) | 0.19 ppb | +- | 0.13 ppb | <1.27 ppb |  |  | <2.38 ppb |  |  | 0.95 ppb | +- | 0.38 ppb | 150.68 ppb | +- | 244.22 ppb
[6 empty] | Results: | 210Pb: |  |  |  | 7Be: |  |  | 54Mn |  |  | 228Ac: |  | 133Ba:
[6 empty] | (mBq/kg) | <168.50 |  |  | <8.46 |  |  | <0.52 |  |  | <4.72 |  |  | 87.765 | +- | 5.183
[6 empty] | (ppb or ppm) | <13.65 ppb | [8 empty] | <1.16 ppb
CUTE G06 | Rinse Test #2 | 255.9 g | 9.917 | 221021 | 2022-10-21 | Results: |  | 238U from 226Ra |  |  | 238U from 234Th |  |  | 235U |  |  | 232Th |  |  | 40K |  |  | 137Cs |  |  | 60Co |  | Comments
133Ba SRS-22-001-A Rinse Solution |  |  |  |  | 2022-10-31 | (mBq/kg) | 5.072 | +- | 1.738 | <34.79 |  |  | 0.2441 | +- | 0.9083 | <5.32 |  |  | <25.14 |  |  | <0.83 |  |  | <0.56
[6 empty] | (ppb or ppm) | 0.41 ppb | +- | 0.14 ppb | <2.82 ppb |  |  | 0.43 ppb | +- | 1.6 ppb | <1.31 ppb |  |  | <812.02 ppb
[6 empty] | Results: | 210Pb: |  |  |  | 7Be: |  |  | 54Mn |  |  | 228Ac: |  | 133Ba:
[6 empty] | (mBq/kg) | <181.60 |  |  | <12.72 |  |  | <0.75 |  |  | <6.00 |  |  | <1.22
[6 empty] | (ppb or ppm) | <14.71 ppb | [8 empty] | <1.48 ppb
CUTE G07 | Rinse Test #2 | 265.1 g | 9.021 | 221031 | 2022-10-31 | Results: |  | 238U from 226Ra |  |  | 238U from 234Th |  |  | 235U |  |  | 232Th |  |  | 40K |  |  | 137Cs |  |  | 60Co |  | Comments
133Ba SRS-22-001-C Rinse Solution |  |  |  |  | 2022-11-09 | (mBq/kg) | <2.91 |  |  | <22.41 |  |  | <0.92 |  |  | <7.68 |  |  | 14.42 | +- | 10.98 | <1.29 |  |  | <0.57
[6 empty] | (ppb or ppm) | <0.24 ppb |  |  | <1.82 ppb |  |  | <1.62 ppb |  |  | <1.89 ppb |  |  | 0.47 ppm | +- | 0.35 ppm
[6 empty] | Results: | 210Pb: |  |  |  | 7Be: |  |  | 54Mn |  |  | 228Ac: |  | 133Ba:
[6 empty] | (mBq/kg) | 143.1 | +- | 129.1 | <21.22 |  |  | <0.56 |  |  | <6.67 |  |  | <1.27
[6 empty] | (ppb or ppm) | 11.59 ppb | +- | 10.46 ppb | [6 empty] | <1.64 ppb
CUTE G08 |  | 12.3 g | 8.028 | 240411 | 2024-04-11 | Results: |  | 238U from 226Ra |  |  | 238U from 234Th |  |  | 235U |  |  | 232Th |  |  | 40K |  |  | 137Cs |  |  | 60Co |  | Comments
PCB & Connector |  |  |  |  | 2024-04-19 | (mBq/kg) | 374.5 | +- | 10.6 | 597.1 | +- | 47.33 | 21.5 | +- | 1.481 | 487.2 | +- | 15.81 | 667.36 | +- | 49.69 | <3.10 |  |  | <2.09
[6 empty] | (ppb or ppm) | 30.33 ppb | +- | 0.86 ppb | 48.37 ppb | +- | 3.83 ppb | 37.84 ppb | +- | 2.61 ppb | 119.85 ppb | +- | 3.89 ppb | 21.56 ppm | +- | 1.6 ppm
[6 empty] | Results: | 210Pb: |  |  |  | 7Be: |  |  | 54Mn |  |  | 228Ac:
[6 empty] | (mBq/kg) | 278.88 | +- | 86.54 | 10.341 | +- | 17.02 | 3.0083 | +- | 1.997 | 625.8 | +- | 20.16
[6 empty] | (ppb or ppm) | 22.59 ppb | +- | 7.01 ppb | [6 empty] | 153.95 ppb | +- | 4.96 ppb
CUTE G09 |  | 13.9 g | 5.743 | 240419 | 2024-04-19 | Results: |  | 238U from 226Ra |  |  | 238U from 234Th |  |  | 235U |  |  | 232Th |  |  | 40K |  |  | 137Cs |  |  | 60Co |  | Comments
Cable and Connectors |  |  |  |  | 2024-04-25 | (mBq/kg) | 1185 | +- | 67.76 | 6832 | +- | 671.5 | 181.5 | +- | 21.18 | 1011 | +- | 72.48 | 665.58 | +- | 274.3 | <33.46 |  |  | <7.77
[6 empty] | (ppb or ppm) | 95.99 ppb | +- | 5.49 ppb | 553.39 ppb | +- | 54.39 ppb | 319.44 ppb | +- | 37.28 ppb | 248.71 ppb | +- | 17.83 ppb | 21.5 ppm | +- | 8.86 ppm
[6 empty] | Results: | 210Pb: |  |  |  | 7Be: |  |  | 54Mn |  |  | 228Ac:
[6 empty] | (mBq/kg) | 7787.5 | +- | 1736 | <309.60 |  |  | 23.93 | +- | 18.3 | 1250 | +- | 114.9
[6 empty] | (ppb or ppm) | 630.79 ppb | +- | 140.62 ppb | [6 empty] | 307.5 ppb | +- | 28.27 ppb
CUTE G10 | Material name: CP-EXP-1184 | 89.9 g | 12.159 | 250114 250115 250116 250117 | 2025-01-14 | Results: |  | 238U from 226Ra |  |  | 238U from 234Th |  |  | 235U |  |  | 232Th |  |  | 40K |  |  | 137Cs |  |  | 60Co |  | Comments
Magnetic Shield Plate | Ad-Vance Magnetics Inc |  |  |  | 2025-01-28 | (mBq/kg) | 3.7092 | +- | 19.83 | <171.40 |  |  | <14.63 |  |  | 134.1 | +- | 21.36 | <126.60 |  |  | <13.38 |  |  | 7.09 | +- | 5.438
[6 empty] | (ppb or ppm) | 0.3 ppb | +- | 1.61 ppb | <13.88 ppb |  |  | <25.75 ppb |  |  | 32.99 ppb | +- | 5.25 ppb | <4.09 ppm
[6 empty] | Results: | 210Pb: |  |  |  | 7Be: |  |  | 54Mn |  |  | 228Ac: |  | 57Co |  |  |  | 58Co:
[6 empty] | (mBq/kg) | <3703.00 |  |  | <153.00 |  |  | 10.157 | +- | 7.689 | <40.31 |  |  | 55.41 | +- | 21.1 | 21.919 | +- | 8.69
[6 empty] | (ppb or ppm) | <299.94 ppb | [8 empty] | <9.92 ppb
QBITS-CUTE Measurements:
Sample Description | Manufacturer | Mass (g) | Live Time (days) | Run Numbers | Counting Dates (if applicable)
QBITS-CUTE G01 |  | 9.0 g | 9.382 | 220726 220729 | 2022-07-26 | Results: |  | 238U from 226Ra |  |  | 238U from 234Th |  |  | 235U |  |  | 232Th |  |  | 40K |  |  | 137Cs |  |  | 60Co |  | Comments
Nb Superconducting Coax Cable with Crimp Connectors |  |  |  |  | 2022-08-05 | (mBq/kg) | 1200 | +- | 73.79 | <1721.00 |  |  | <34.58 |  |  | 290.7 | +- | 49.08 | 357.64 | +- | 244.1 | <23.75 |  |  | <22.68
[6 empty] | (ppb or ppm) | 97.2 ppb | +- | 5.98 ppb | <139.4 ppb |  |  | <60.86 ppb |  |  | 71.51 ppb | +- | 12.07 ppb | 11.55 ppm | +- | 7.88 ppm
[6 empty] | Results: | 210Pb: |  |  |  | 7Be: |  |  | 54Mn |  |  | 228Ac:
[6 empty] | (mBq/kg) | <26610.00 |  |  | <272.20 |  |  | <13.16 |  |  | 24.47 | +- | 66.91
[6 empty] | (ppb or ppm) | <0.22 ppm | [8 empty] | 6.02 ppb | +- | 16.46 ppb
QBITS-CUTE G02 |  | 39.9 g | 12.833 | 220805 | 2022-08-05 | Results: |  | 238U from 226Ra |  |  | 238U from 234Th |  |  | 235U |  |  | 232Th |  |  | 40K |  |  | 137Cs |  |  | 60Co |  | Comments
Stainless Steel Cables with Connectors |  |  |  |  | 2022-08-18 | (mBq/kg) | <10.91 |  |  | 163.5 | +- | 217.8 | <7.35 |  |  | 103.2 | +- | 13.78 | 112.29 | +- | 67.69 | <12.82 |  |  | 2.039 | +- | 2.833
[6 empty] | (ppb or ppm) | <0.88 ppb |  |  | 13.24 ppb | +- | 17.64 ppb | <12.94 ppb |  |  | 25.39 ppb | +- | 3.39 ppb | 3.63 ppm | +- | 2.19 ppm
[6 empty] | Results: | 210Pb: |  |  |  | 7Be: |  |  | 54Mn |  |  | 228Ac: |  | 57Co |  |  |  | 58Co:
[6 empty] | (mBq/kg) | <1896.00 |  |  | <58.01 |  |  | <3.67 |  |  | <37.24 |  |  | <15.19 |  |  | <6.43
[6 empty] | (ppb or ppm) | <153.58 ppb | [8 empty] | <9.16 ppb
nEXO Measurements:
Sample Description | Manufacturer | Mass (g) | Live Time (days) | Run Numbers | Counting Dates (if applicable)
2 samples have been counted for nEXO, results are only available to nEXO collaboration members.
CNL Measurements:
Sample Description | Manufacturer | Mass (g) | Live Time (days) | Run Numbers | Counting Dates (if applicable)
CNL G01 |  | 44.7003 g | 4.826 | 230202 | 2023-02-02 | Results: |  | 238U from 226Ra |  |  | 238U from 234Th |  |  | 235U |  |  | 232Th |  |  | 40K |  |  | 137Cs |  |  | 60Co |  | Comments
Pembroke Site 3 0-5 cm |  |  |  |  | 2023-02-07 | (mBq/kg) | 8068 | +- | 202.8 | 15370 | +- | 1042 | 423.2 | +- | 23.05 | 9729 | +- | 279.2 | 485700 | +- | 24970 | 3525.5 | +- | 194.1 | 88.57 | +- | 38.31
[6 empty] | (ppb or ppm) | 653.51 ppb | +- | 16.43 ppb | 1244.97 ppb | +- | 84.4 ppb | 744.83 ppb | +- | 40.57 ppb | 2393.33 ppb | +- | 68.68 ppb | 15688.11 ppm | +- | 806.53 ppm
[6 empty] | Results: | 210Pb: |  |  |  | 7Be: |  |  | 54Mn |  |  | 228Ac:
[6 empty] | (mBq/kg) | 32005 | +- | 2111 | 688.4 | +- | 316.3 | <66.49 |  |  | 10120 | +- | 311.7
[6 empty] | (ppb or ppm) | 2592.41 ppb | +- | 170.99 ppb | [6 empty] | 2489.52 ppb | +- | 76.68 ppb
CNL G02 |  | 29.1940 g | 3.028 | 230207 | 2023-02-07 | Results: |  | 238U from 226Ra |  |  | 238U from 234Th |  |  | 235U |  |  | 232Th |  |  | 40K |  |  | 137Cs |  |  | 60Co |  | Comments
Pembroke Site 2 0-5 cm |  |  |  |  | 2023-02-10 | (mBq/kg) | 8283 | +- | 237 | 134300 | +- | 1075 | 400.3 | +- | 29.82 | 7601 | +- | 255.1 | 427590 | +- | 22210 | 4436 | +- | 257.7 | <67.36
[6 empty] | (ppb or ppm) | 670.92 ppb | +- | 19.2 ppb | 10878.3 ppb | +- | 87.08 ppb | 704.53 ppb | +- | 52.48 ppb | 1869.85 ppb | +- | 62.75 ppb | 13811.16 ppm | +- | 717.38 ppm
[6 empty] | Results: | 210Pb: |  |  |  | 7Be: |  |  | 54Mn |  |  | 228Ac:
[6 empty] | (mBq/kg) | 43942 | +- | 2893 | 1379.3 | +- | 459.3 | 62.212 | +- | 53.26 | 7718 | +- | 310.9
[6 empty] | (ppb or ppm) | 3559.3 ppb | +- | 234.33 ppb | [6 empty] | 1898.63 ppb | +- | 76.48 ppb
CNL G03 |  | 39.0012 g | 2.875 | 230210 | 2023-02-10 | Results: |  | 238U from 226Ra |  |  | 238U from 234Th |  |  | 235U |  |  | 232Th |  |  | 40K |  |  | 137Cs |  |  | 60Co |  | Comments
Pembroke Site 1 0-5 cm |  |  |  |  | 2023-02-13 | (mBq/kg) | 7880 | +- | 223.1 | 14380 | +- | 1170 | 397.8 | +- | 30.81 | 10590 | +- | 329.6 | 505920 | +- | 26140 | 3988.9 | +- | 232.5 | <85.46
[6 empty] | (ppb or ppm) | 638.28 ppb | +- | 18.07 ppb | 1164.78 ppb | +- | 94.77 ppb | 700.13 ppb | +- | 54.23 ppb | 2605.14 ppb | +- | 81.08 ppb | 16341.22 ppm | +- | 844.32 ppm
[6 empty] | Results: | 210Pb: |  |  |  | 7Be: |  |  | 54Mn |  |  | 228Ac:
[6 empty] | (mBq/kg) | 45284 | +- | 3042 | 950.1 | +- | 432.7 | 98.74 | +- | 55.25 | 11220 | +- | 383.9
[6 empty] | (ppb or ppm) | 3668 ppb | +- | 246.4 ppb | [6 empty] | 2760.12 ppb | +- | 94.44 ppb
CNL G04 |  | 43.3920 g | 3.896 | 230213 | 2023-02-13 | Results: |  | 238U from 226Ra |  |  | 238U from 234Th |  |  | 235U |  |  | 232Th |  |  | 40K |  |  | 137Cs |  |  | 60Co |  | Comments
Lemiuex Island 0-5 cm |  |  |  |  | 2023-02-17 | (mBq/kg) | 10030 | +- | 251.9 | 22010 | +- | 1452 | 626.2 | +- | 30.12 | 15910 | +- | 435.9 | 423840 | +- | 21850 | 2877.4 | +- | 168.3 | 17.36 | +- | 42.64
[6 empty] | (ppb or ppm) | 812.43 ppb | +- | 20.4 ppb | 1782.81 ppb | +- | 117.61 ppb | 1102.11 ppb | +- | 53.01 ppb | 3913.86 ppb | +- | 107.23 ppb | 13690.03 ppm | +- | 705.76 ppm
[6 empty] | Results: | 210Pb: |  |  |  | 7Be: |  |  | 54Mn |  |  | 228Ac:
[6 empty] | (mBq/kg) | 40755 | +- | 2620 | 375.69 | +- | 362.2 | 97.253 | +- | 45.84 | 15550 | +- | 453.1
[6 empty] | (ppb or ppm) | 3301.16 ppb | +- | 212.22 ppb | [6 empty] | 3825.3 ppb | +- | 111.46 ppb
CNL G05 |  | 24.0637 g | 3.951 | 230217 | 2023-02-17 | Results: |  | 238U from 226Ra |  |  | 238U from 234Th |  |  | 235U |  |  | 232Th |  |  | 40K |  |  | 137Cs |  |  | 60Co |  | Comments
22-ES-004 0-5 cm |  |  |  |  | 2023-02-21 | (mBq/kg) | 12440 | +- | 319 | 18000 | +- | 1345 | 734.2 | +- | 36.33 | 14220 | +- | 419 | 261260 | +- | 13690 | 8746.1 | +- | 470.4 | 84.55 | +- | 46.79
[6 empty] | (ppb or ppm) | 1007.64 ppb | +- | 25.84 ppb | 1458 ppb | +- | 108.95 ppb | 1292.19 ppb | +- | 63.94 ppb | 3498.12 ppb | +- | 103.07 ppb | 8438.7 ppm | +- | 442.19 ppm
[6 empty] | Results: | 210Pb: |  |  |  | 7Be: |  |  | 54Mn |  |  | 228Ac:
[6 empty] | (mBq/kg) | 90779 | +- | 5137 | 1735.9 | +- | 477.8 | 126.72 | +- | 52.4 | 13700 | +- | 446.3
[6 empty] | (ppb or ppm) | 7353.1 ppb | +- | 416.1 ppb | [6 empty] | 3370.2 ppb | +- | 109.79 ppb
CNL G06 |  | 38.5346 g | 3.048 | 230221 | 2023-02-21 | Results: |  | 238U from 226Ra |  |  | 238U from 234Th |  |  | 235U |  |  | 232Th |  |  | 40K |  |  | 137Cs |  |  | 60Co |  | Comments
22-ES-003 0-5 cm |  |  |  |  | 2023-02-24 | (mBq/kg) | 14950 | +- | 369 | 24250 | +- | 1802 | 881.5 | +- | 42.62 | 26380 | +- | 748.8 | 400110 | +- | 20720 | 4554.3 | +- | 261.6 | <65.58
[6 empty] | (ppb or ppm) | 1210.95 ppb | +- | 29.89 ppb | 1964.25 ppb | +- | 145.96 ppb | 1551.44 ppb | +- | 75.01 ppb | 6489.48 ppb | +- | 184.2 ppb | 12923.55 ppm | +- | 669.26 ppm
[6 empty] | Results: | 210Pb: |  |  |  | 7Be: |  |  | 54Mn |  |  | 228Ac:
[6 empty] | (mBq/kg) | 58205 | +- | 3681 | 1447.5 | +- | 530.5 | 275.43 | +- | 66.15 | 28320 | +- | 775.8
[6 empty] | (ppb or ppm) | 4714.61 ppb | +- | 298.16 ppb | [6 empty] | 6966.72 ppb | +- | 190.85 ppb
CNL G07 |  | 15.6454 g | 3.819 | 230224 | 2023-02-24 | Results: |  | 238U from 226Ra |  |  | 238U from 234Th |  |  | 235U |  |  | 232Th |  |  | 40K |  |  | 137Cs |  |  | 60Co |  | Comments
22-ES-002 0-5 cm |  |  |  |  | 2023-02-28 | (mBq/kg) | 8969 | +- | 269.8 | 12950 | +- | 1218 | 563.5 | +- | 41.13 | 8679 | +- | 303.7 | 221600 | +- | 11860 | 31081 | +- | 1614 | <47.57
[6 empty] | (ppb or ppm) | 726.49 ppb | +- | 21.85 ppb | 1048.95 ppb | +- | 98.66 ppb | 991.76 ppb | +- | 72.39 ppb | 2135.03 ppb | +- | 74.71 ppb | 7157.68 ppm | +- | 383.08 ppm
[6 empty] | Results: | 210Pb: |  |  |  | 7Be: |  |  | 54Mn |  |  | 228Ac:
[6 empty] | (mBq/kg) | 148340 | +- | 8304 | 1177.2 | +- | 677 | 36.528 | +- | 56.87 | 9419 | +- | 391.1
[6 empty] | (ppb or ppm) | 12015.54 ppb | +- | 672.62 ppb | [6 empty] | 2317.07 ppb | +- | 96.21 ppb
CNL G08 |  | 35.0914 g | 2.979 | 230228 | 2023-02-28 | Results: |  | 238U from 226Ra |  |  | 238U from 234Th |  |  | 235U |  |  | 232Th |  |  | 40K |  |  | 137Cs |  |  | 60Co |  | Comments
22-ES-005 0-5 cm |  |  |  |  | 2023-03-03 | (mBq/kg) | 16980 | +- | 412.1 | 29430 | +- | 1921 | 992.4 | +- | 45.52 | 21960 | +- | 608 | 339530 | +- | 17660 | 7757 | +- | 422.2 | <107.20
[6 empty] | (ppb or ppm) | 1375.38 ppb | +- | 33.38 ppb | 2383.83 ppb | +- | 155.6 ppb | 1746.62 ppb | +- | 80.12 ppb | 5402.16 ppb | +- | 149.57 ppb | 10966.82 ppm | +- | 570.42 ppm
[6 empty] | Results: | 210Pb: |  |  |  | 7Be: |  |  | 54Mn |  |  | 228Ac:
[6 empty] | (mBq/kg) | 59478 | +- | 3788 | 872.31 | +- | 517.9 | 256.09 | +- | 62.97 | 21940 | +- | 640.9
[6 empty] | (ppb or ppm) | 4817.72 ppb | +- | 306.83 ppb | [6 empty] | 5397.24 ppb | +- | 157.66 ppb
CNL G09 |  | 32.5213 g | 3.882 | 230303 | 2023-03-03 | Results: |  | 238U from 226Ra |  |  | 238U from 234Th |  |  | 235U |  |  | 232Th |  |  | 40K |  |  | 137Cs |  |  | 60Co |  | Comments
22-ES-006 0-5 cm |  |  |  |  | 2023-03-07 | (mBq/kg) | 19280 | +- | 447 | 32890 | +- | 2072 | 1101 | +- | 45.17 | 20800 | +- | 570.7 | 388440 | +- | 20120 | 20120 | +- | 1034 | <89.61
[6 empty] | (ppb or ppm) | 1561.68 ppb | +- | 36.21 ppb | 2664.09 ppb | +- | 167.83 ppb | 1937.76 ppb | +- | 79.5 ppb | 5116.8 ppb | +- | 140.39 ppb | 12546.61 ppm | +- | 649.88 ppm
[6 empty] | Results: | 210Pb: |  |  |  | 7Be: |  |  | 54Mn |  |  | 228Ac:
[6 empty] | (mBq/kg) | 65056 | +- | 3974 | 430.04 | +- | 526.4 | 130.24 | +- | 57 | 20230 | +- | 593.6
[6 empty] | (ppb or ppm) | 5269.54 ppb | +- | 321.89 ppb | [6 empty] | 4976.58 ppb | +- | 146.03 ppb
CNL G10 |  | 33.1979 g | 2.917 | 230307 | 2023-03-07 | Results: |  | 238U from 226Ra |  |  | 238U from 234Th |  |  | 235U |  |  | 232Th |  |  | 40K |  |  | 137Cs |  |  | 60Co |  | Comments
Princess Sodalite Mine 0-5 cm |  |  |  |  | 2023-03-10 | (mBq/kg) | 17580 | +- | 433.1 | 32610 | +- | 2140 | 907.9 | +- | 46.12 | 22230 | +- | 623.3 | 575340 | +- | 29660 | 754.53 | +- | 97.23 | <80.67
[6 empty] | (ppb or ppm) | 1423.98 ppb | +- | 35.08 ppb | 2641.41 ppb | +- | 173.34 ppb | 1597.9 ppb | +- | 81.17 ppb | 5468.58 ppb | +- | 153.33 ppb | 18583.48 ppm | +- | 958.02 ppm
[6 empty] | Results: | 210Pb: |  |  |  | 7Be: |  |  | 54Mn |  |  | 228Ac:
[6 empty] | (mBq/kg) | 65413 | +- | 4185 | 476.07 | +- | 536.2 | 121.36 | +- | 69.39 | 22780 | +- | 674.6
[6 empty] | (ppb or ppm) | 5298.45 ppb | +- | 338.99 ppb | [6 empty] | 5603.88 ppb | +- | 165.95 ppb
CNL G11 |  | 25.1502 g | 6.955 | 230310 | 2023-03-10 | Results: |  | 238U from 226Ra |  |  | 238U from 234Th |  |  | 235U |  |  | 232Th |  |  | 40K |  |  | 137Cs |  |  | 60Co |  | Comments
Silver Crater Mine 0-5 cm |  |  |  |  | 2023-03-17 | (mBq/kg) | 81060 | +- | 1512 | 262100 | +- | 11340 | 7093 | +- | 162.8 | 39240 | +- | 980.5 | 392930 | +- | 20290 | 6300.6 | +- | 340.6 | <53.82
[6 empty] | (ppb or ppm) | 6565.86 ppb | +- | 122.47 ppb | 21230.1 ppb | +- | 918.54 ppb | 12483.68 ppb | +- | 286.53 ppb | 9653.04 ppb | +- | 241.2 ppb | 12691.64 ppm | +- | 655.37 ppm
[6 empty] | Results: | 210Pb: |  |  |  | 7Be: |  |  | 54Mn |  |  | 228Ac:
[6 empty] | (mBq/kg) | 143150 | +- | 7716 | 1525.8 | +- | 575.2 | 114.46 | +- | 67.2 | 37610 | +- | 970.7
[6 empty] | (ppb or ppm) | 11595.15 ppb | +- | 625 ppb | [6 empty] | 9252.06 ppb | +- | 238.79 ppb
CNL G12 |  | 49.9717 g | 3.882 | 230317 | 2023-03-17 | Results: |  | 238U from 226Ra |  |  | 238U from 234Th |  |  | 235U |  |  | 232Th |  |  | 40K |  |  | 137Cs |  |  | 60Co |  | Comments
Princess Sodalite Mine 5-10 cm |  |  |  |  | 2023-03-21 | (mBq/kg) | 15550 | +- | 356 | 29010 | +- | 1771 | 819.4 | +- | 34.1 | 19610 | +- | 520.6 | 588960 | +- | 30230 | 190.03 | +- | 57.6 | 60.03 | +- | 46.57
[6 empty] | (ppb or ppm) | 1259.55 ppb | +- | 28.84 ppb | 2349.81 ppb | +- | 143.45 ppb | 1442.14 ppb | +- | 60.02 ppb | 4824.06 ppb | +- | 128.07 ppb | 19023.41 ppm | +- | 976.43 ppm
[6 empty] | Results: | 210Pb: |  |  |  | 7Be: |  |  | 54Mn |  |  | 228Ac:
[6 empty] | (mBq/kg) | 19843 | +- | 1749 | 279.87 | +- | 374.6 | 107.99 | +- | 49.53 | 18970 | +- | 553.5
[6 empty] | (ppb or ppm) | 1607.28 ppb | +- | 141.67 ppb | [6 empty] | 4666.62 ppb | +- | 136.16 ppb
CNL G13 |  | 14.2047 g | 2.847 | 230321 | 2023-03-21 | Results: |  | 238U from 226Ra |  |  | 238U from 234Th |  |  | 235U |  |  | 232Th |  |  | 40K |  |  | 137Cs |  |  | 60Co |  | Comments
Forest 1-7 0-5 cm |  |  |  |  | 2023-03-24 | (mBq/kg) | 7474 | +- | 258.6 | 11220 | +- | 1267 | 338.4 | +- | 42.59 | 6076 | +- | 260.4 | 317510 | +- | 17060 | 15960 | +- | 874.3 | <100.80
[6 empty] | (ppb or ppm) | 605.39 ppb | +- | 20.95 ppb | 908.82 ppb | +- | 102.63 ppb | 595.58 ppb | +- | 74.96 ppb | 1494.7 ppb | +- | 64.06 ppb | 10255.57 ppm | +- | 551.04 ppm
[6 empty] | Results: | 210Pb: |  |  |  | 7Be: |  |  | 54Mn |  |  | 228Ac:
[6 empty] | (mBq/kg) | 212480 | +- | 11800 | 1762.3 | +- | 721.9 | <95.55 |  |  | 6155 | +- | 348.4
[6 empty] | (ppb or ppm) | 17210.88 ppb | +- | 955.8 ppb | [6 empty] | 1514.13 ppb | +- | 85.71 ppb
CNL G14 |  | 38.0931 g | 3.979 | 230324 | 2023-03-24 | Results: |  | 238U from 226Ra |  |  | 238U from 234Th |  |  | 235U |  |  | 232Th |  |  | 40K |  |  | 137Cs |  |  | 60Co |  | Comments
Forest 1-6 10-15 cm |  |  |  |  | 2023-03-28 | (mBq/kg) | 11490 | +- | 284 | 18510 | +- | 1249 | 553.5 | +- | 29.35 | 8978 | +- | 274.5 | 477750 | +- | 24600 | 1728.6 | +- | 115.4 | 31.24 | +- | 44.99
[6 empty] | (ppb or ppm) | 930.69 ppb | +- | 23 ppb | 1499.31 ppb | +- | 101.17 ppb | 974.16 ppb | +- | 51.66 ppb | 2208.59 ppb | +- | 67.53 ppb | 15431.33 ppm | +- | 794.58 ppm
[6 empty] | Results: | 210Pb: |  |  |  | 7Be: |  |  | 54Mn |  |  | 228Ac:
[6 empty] | (mBq/kg) | 16280 | +- | 1699 | 398.72 | +- | 358.5 | 14.727 | +- | 43.92 | 9340 | +- | 317.3
[6 empty] | (ppb or ppm) | 1318.68 ppb | +- | 137.62 ppb | [6 empty] | 2297.64 ppb | +- | 78.06 ppb
CNL G15 |  | 10.7889 g | 2.958 | 230328 | 2023-03-28 | Results: |  | 238U from 226Ra |  |  | 238U from 234Th |  |  | 235U |  |  | 232Th |  |  | 40K |  |  | 137Cs |  |  | 60Co |  | Comments
Forest 2-4 0-5 cm |  |  |  |  | 2023-03-31 | (mBq/kg) | 6494 | +- | 259.8 | 11920 | +- | 1471 | 357.5 | +- | 48.87 | 6507 | +- | 290 | 357580 | +- | 19430 | 17980 | +- | 1000 | 140 | +- | 83.62
[6 empty] | (ppb or ppm) | 526.01 ppb | +- | 21.04 ppb | 965.52 ppb | +- | 119.15 ppb | 629.2 ppb | +- | 86.01 ppb | 1600.72 ppb | +- | 71.34 ppb | 11549.83 ppm | +- | 627.59 ppm
[6 empty] | Results: | 210Pb: |  |  |  | 7Be: |  |  | 54Mn |  |  | 228Ac:
[6 empty] | (mBq/kg) | 259040 | +- | 14560 | <1241.00 |  |  | 70.624 | +- | 77.35 | 6084 | +- | 295.1
[6 empty] | (ppb or ppm) | 20982.24 ppb | +- | 1179.36 ppb | [6 empty] | 1496.66 ppb | +- | 72.59 ppb
CNL G16 |  | 37.0549 g | 3.965 | 230331 | 2023-03-31 | Results: |  | 238U from 226Ra |  |  | 238U from 234Th |  |  | 235U |  |  | 232Th |  |  | 40K |  |  | 137Cs |  |  | 60Co |  | Comments
Forest 1-3 10-15 cm |  |  |  |  | 2023-04-04 | (mBq/kg) | 12710 | +- | 309.1 | 19690 | +- | 1331 | 655.3 | +- | 31.06 | 9605 | +- | 290.1 | 439010 | +- | 22630 | 3082.6 | +- | 180.3 | <45.06
[6 empty] | (ppb or ppm) | 1029.51 ppb | +- | 25.04 ppb | 1594.89 ppb | +- | 107.81 ppb | 1153.33 ppb | +- | 54.67 ppb | 2362.83 ppb | +- | 71.36 ppb | 14180.02 ppm | +- | 730.95 ppm
[6 empty] | Results: | 210Pb: |  |  |  | 7Be: |  |  | 54Mn |  |  | 228Ac:
[6 empty] | (mBq/kg) | 24099 | +- | 1995 | <551.80 |  |  | <78.03 |  |  | 9843 | +- | 333.4
[6 empty] | (ppb or ppm) | 1952.02 ppb | +- | 161.6 ppb | [6 empty] | 2421.38 ppb | +- | 82.02 ppb
CNL G17 |  | 30.4842 g | 6.944 | 230404 | 2023-04-04 | Results: |  | 238U from 226Ra |  |  | 238U from 234Th |  |  | 235U |  |  | 232Th |  |  | 40K |  |  | 137Cs |  |  | 60Co |  | Comments
Forest 2-5 5-10 cm |  |  |  |  | 2023-04-11 | (mBq/kg) | 7969 | +- | 199.1 | 12460 | +- | 903.2 | 452.6 | +- | 22.68 | 6763 | +- | 206 | 458880 | +- | 23580 | 8806 | +- | 456.3 | 31.81 | +- | 36.57
[6 empty] | (ppb or ppm) | 645.49 ppb | +- | 16.13 ppb | 1009.26 ppb | +- | 73.16 ppb | 796.58 ppb | +- | 39.92 ppb | 1663.7 ppb | +- | 50.68 ppb | 14821.82 ppm | +- | 761.63 ppm
[6 empty] | Results: | 210Pb: |  |  |  | 7Be: |  |  | 54Mn |  |  | 228Ac:
[6 empty] | (mBq/kg) | 76126 | +- | 4258 | <468.70 |  |  | 29.266 | +- | 35.49 | 6680 | +- | 235.8
[6 empty] | (ppb or ppm) | 6166.21 ppb | +- | 344.9 ppb | [6 empty] | 1643.28 ppb | +- | 58.01 ppb
CNL G18 |  | 72.7095 g | 2.674 | 230411 | 2023-04-11 | Results: |  | 238U from 226Ra |  |  | 238U from 234Th |  |  | 235U |  |  | 232Th |  |  | 40K |  |  | 137Cs |  |  | 60Co |  | Comments
Forest 2-3 10-15 cm |  |  |  |  | 2023-04-14 | (mBq/kg) | 6195 | +- | 168.6 | 13110 | +- | 953.9 | 389 | +- | 23.09 | 11020 | +- | 312.3 | 384700 | +- | 19800 | 1399.5 | +- | 93.16 | <30.11
[6 empty] | (ppb or ppm) | 501.8 ppb | +- | 13.66 ppb | 1061.91 ppb | +- | 77.27 ppb | 684.64 ppb | +- | 40.64 ppb | 2710.92 ppb | +- | 76.83 ppb | 12425.81 ppm | +- | 639.54 ppm
[6 empty] | Results: | 210Pb: |  |  |  | 7Be: |  |  | 54Mn |  |  | 228Ac:
[6 empty] | (mBq/kg) | 10787 | +- | 1213 | 542.75 | +- | 301.3 | 106.22 | +- | 38.52 | 10710 | +- | 331.4
[6 empty] | (ppb or ppm) | 873.75 ppb | +- | 98.25 ppb | [6 empty] | 2634.66 ppb | +- | 81.52 ppb
CNL G19 |  | 19.6234 g | 4.951 | 290414 | 2023-04-14 | Results: |  | 238U from 226Ra |  |  | 238U from 234Th |  |  | 235U |  |  | 232Th |  |  | 40K |  |  | 137Cs |  |  | 60Co |  | Comments
Forest 2-1 0-5 cm |  |  |  |  | 2023-04-19 | (mBq/kg) | 4617 | +- | 149.1 | 9068 | +- | 849.2 | 303.1 | +- | 25.82 | 6584 | +- | 222.1 | 253900 | +- | 13320 | 17473 | +- | 907.3 | <58.43
[6 empty] | (ppb or ppm) | 373.98 ppb | +- | 12.08 ppb | 734.51 ppb | +- | 68.79 ppb | 533.46 ppb | +- | 45.44 ppb | 1619.66 ppb | +- | 54.64 ppb | 8200.97 ppm | +- | 430.24 ppm
[6 empty] | Results: | 210Pb: |  |  |  | 7Be: |  |  | 54Mn |  |  | 228Ac:
[6 empty] | (mBq/kg) | 92147 | +- | 5208 | 366.78 | +- | 421.3 | 71.675 | +- | 41.69 | 7178 | +- | 283.7
[6 empty] | (ppb or ppm) | 7463.91 ppb | +- | 421.85 ppb | [6 empty] | 1765.79 ppb | +- | 69.79 ppb
CNL G20 |  | 45.3675 g | 5.879 | 290419 | 2023-04-19 | Results: |  | 238U from 226Ra |  |  | 238U from 234Th |  |  | 235U |  |  | 232Th |  |  | 40K |  |  | 137Cs |  |  | 60Co |  | Comments
Forest 2-2 5-10 cm |  |  |  |  | 2023-04-25 | (mBq/kg) | 6263 | +- | 158.5 | 13260 | +- | 889.8 | 382.5 | +- | 19.94 | 10070 | +- | 277.1 | 361650 | +- | 18580 | 8527.8 | +- | 444 | <42.85
[6 empty] | (ppb or ppm) | 507.3 ppb | +- | 12.84 ppb | 1074.06 ppb | +- | 72.07 ppb | 673.2 ppb | +- | 35.09 ppb | 2477.22 ppb | +- | 68.17 ppb | 11681.3 ppm | +- | 600.13 ppm
[6 empty] | Results: | 210Pb: |  |  |  | 7Be: |  |  | 54Mn |  |  | 228Ac:
[6 empty] | (mBq/kg) | 21949 | +- | 1552 | 441.83 | +- | 268.7 | 95.648 | +- | 31.4 | 9813 | +- | 292.5
[6 empty] | (ppb or ppm) | 1777.87 ppb | +- | 125.71 ppb | [6 empty] | 2414 ppb | +- | 71.96 ppb
CNL G21 |  | 13.8283 g | 6.39 | 230425 | 2023-04-25 | Results: |  | 238U from 226Ra |  |  | 238U from 234Th |  |  | 235U |  |  | 232Th |  |  | 40K |  |  | 137Cs |  |  | 60Co |  | Comments
Forest 1-4 0-5 cm |  |  |  |  | 2023-05-02 | (mBq/kg) | 9956 | +- | 265.4 | 13740 | +- | 1081 | 572.8 | +- | 32.75 | 6974 | +- | 237.7 | 297410 | +- | 15630 | 12627 | +- | 668.1 | <92.36
[6 empty] | (ppb or ppm) | 806.44 ppb | +- | 21.5 ppb | 1112.94 ppb | +- | 87.56 ppb | 1008.13 ppb | +- | 57.64 ppb | 1715.6 ppb | +- | 58.47 ppb | 9606.34 ppm | +- | 504.85 ppm
[6 empty] | Results: | 210Pb: |  |  |  | 7Be: |  |  | 54Mn |  |  | 228Ac:
[6 empty] | (mBq/kg) | 182580 | +- | 9933 | <884.20 |  |  | <76.69 |  |  | 7162 | +- | 286.9
[6 empty] | (ppb or ppm) | 14.79 ppm | +- | 0.8 ppm | [6 empty] | 1761.85 ppb | +- | 70.58 ppb
CNL G22 |  | 32.5420 g | 6.854 | 230705 | 2023-07-05 | Results: |  | 238U from 226Ra |  |  | 238U from 234Th |  |  | 235U |  |  | 232Th |  |  | 40K |  |  | 137Cs |  |  | 60Co |  | Comments
G22 PAN-AM Resin Test Pacific Salmon |  |  |  |  | 2023-07-12 | (mBq/kg) | <22.87 |  |  | <262.80 |  |  | <10.44 |  |  | <18.41 |  |  | 16861 | +- | 970.7 | 215.94 | +- | 19.42 | <6.52
[6 empty] | (ppb or ppm) | <1.85 ppb |  |  | <21.29 ppb |  |  | <18.37 ppb |  |  | <4.53 ppb |  |  | 544.61 ppm | +- | 31.35 ppm
[6 empty] | Results: | 210Pb: |  |  |  | 7Be: |  |  | 54Mn |  |  | 228Ac:
[6 empty] | (mBq/kg) | <1726.00 |  |  | <156.40 |  |  | <7.86 |  |  | <43.43
[6 empty] | (ppb or ppm) | <139.81 ppb | [8 empty] | <10.68 ppb
CNL G23 |  | 31.538 g | 14.66 | 23071204 | 2023-07-12 | Results: |  | 238U from 226Ra |  |  | 238U from 234Th |  |  | 235U |  |  | 232Th |  |  | 40K |  |  | 137Cs |  |  | 60Co |  | Comments
Untreated Resin |  |  |  |  | 2023-07-27 | (mBq/kg) | 51.14 | +- | 7.574 | <73.46 |  |  | <4.28 |  |  | <17.73 |  |  | 49.018 | +- | 45.1 | <5.12 |  |  | <2.02
[6 empty] | (ppb or ppm) | 4.14 ppb | +- | 0.61 ppb | <5.95 ppb |  |  | <7.53 ppb |  |  | <4.36 ppb |  |  | 1.58 ppm | +- | 1.46 ppm
[6 empty] | Results: | 210Pb: |  |  |  | 7Be: |  |  | 54Mn |  |  | 228Ac:
[6 empty] | (mBq/kg) | <1435.00 |  |  | 46.297 | +- | 43.33 | <2.80 |  |  | 16.41 | +- | 12.3
[6 empty] | (ppb or ppm) | <116.24 ppb | [8 empty] | 4.04 ppb | +- | 3.03 ppb
PICO Measurements:
Sample Description | Manufacturer | Mass (g) | Live Time (days) | Run Numbers | Counting Dates (if applicable)
PICO G01 |  | 51.483 g | 7.458 | 240305 | 2024-03-05 | Results: |  | 238U from 226Ra |  |  | 238U from 234Th |  |  | 235U |  |  | 232Th |  |  | 40K |  |  | 137Cs |  |  | 60Co |  | Comments
PICO Kapton Heater Material |  |  |  |  | 2024-03-15 | (mBq/kg) | <9.24 |  |  | <131.20 |  |  | <3.77 |  |  | 45.3 | +- | 8.845 | 377.53 | +- | 71.26 | <5.92 |  |  | <7.33
[6 empty] | (ppb or ppm) | <0.75 ppb |  |  | <10.63 ppb |  |  | <6.64 ppb |  |  | 11.14 ppb | +- | 2.18 ppb | 12.19 ppm | +- | 2.3 ppm
[6 empty] | Results: | 210Pb: |  |  |  | 7Be: |  |  | 54Mn |  |  | 228Ac:
[6 empty] | (mBq/kg) | <313.20 |  |  | 46.145 | +- | 41.92 | <2.52 |  |  | 12.45 | +- | 12.88
[6 empty] | (ppb or ppm) | <25.37 ppb | [8 empty] | 3.06 ppb | +- | 3.17 ppb
PICO G02 |  | 2314.5 g | 9.854 | 240920 | 2024-09-20 | Results: |  | 238U from 226Ra |  |  | 238U from 234Th |  |  | 235U |  |  | 232Th |  |  | 40K |  |  | 137Cs |  |  | 60Co |  | Comments
Stainless Steel Plates |  |  |  |  | 2024-09-30 | (mBq/kg) | <0.17 |  |  | <29.96 |  |  | <0.31 |  |  | 3.379 | +- | 0.667 | 5.0537 | +- | 2.944 | <0.45 |  |  | 4.85 | +- | 0.409
[6 empty] | (ppb or ppm) | <13.77 ppt |  |  | <2.43 ppb |  |  | <0.55 ppb |  |  | 0.83 ppb | +- | 0.16 ppb | 163.23 ppb | +- | 95.09 ppb
[6 empty] | Results: | 210Pb: |  |  |  | 7Be: |  |  | 54Mn |  |  | 228Ac: |  | 57Co |  |  |  | 58Co:
[6 empty] | (mBq/kg) | <1058.00 |  |  | <2.14 |  |  | 3.0396 | +- | 0.4315 | 0.9504 | +- | 0.9213 | 1.15 | +- | 1.416 | 0.41339 | +- | 0.2227
[6 empty] | (ppb or ppm) | <85.7 ppb | [8 empty] | 0.23 ppb | +- | 0.23 ppb
PICO G03 |  | 1233.7 g | 5.271 | 241002 | 2024-10-02 | Results: |  | 238U from 226Ra |  |  | 238U from 234Th |  |  | 235U |  |  | 232Th |  |  | 40K |  |  | 137Cs |  |  | 60Co |  | Comments
Welded Stainless Steel Plates |  |  |  |  | 2024-10-09 | (mBq/kg) | <0.99 |  |  | <22.93 |  |  | <1.01 |  |  | 5.481 | +- | 1.153 | 11.873 | +- | 4.952 | 0.46891 | +- | 0.465 | 6.226 | +- | 0.6681
[6 empty] | (ppb or ppm) | <0.08 ppb |  |  | <1.86 ppb |  |  | <1.78 ppb |  |  | 1.35 ppb | +- | 0.28 ppb | 0.38 ppm | +- | 0.16 ppm
[6 empty] | Results: | 210Pb: |  |  |  | 7Be: |  |  | 54Mn |  |  | 228Ac: |  | 57Co |  |  |  | 58Co:
[6 empty] | (mBq/kg) | <803.40 |  |  | <4.73 |  |  | 3.7302 | +- | 0.6709 | 0.9414 | +- | 1.48 | <3.14 |  |  | 0.30646 | +- | 0.3872
[6 empty] | (ppb or ppm) | <65.08 ppb | [8 empty] | 0.23 ppb | +- | 0.36 ppb
PICO G04 |  | 364.8 g | 14.302 | 241009 241011 | 2024-10-09 | Results: |  | 238U from 226Ra |  |  | 238U from 234Th |  |  | 235U |  |  | 232Th |  |  | 40K |  |  | 137Cs |  |  | 60Co |  | Comments
Stainless Steel Rod |  |  |  |  | 2024-10-24 | (mBq/kg) | <0.80 |  |  | 34.58 | +- | 32.85 | <0.69 |  |  | 18.64 | +- | 1.626 | 12.917 | +- | 6.084 | <0.55 |  |  | 1.053 | +- | 0.3498
[6 empty] | (ppb or ppm) | <64.8 ppt |  |  | 2.8 ppb | +- | 2.66 ppb | <1.21 ppb |  |  | 4.59 ppb | +- | 0.4 ppb | 417.22 ppb | +- | 196.51 ppb
[6 empty] | Results: | 210Pb: |  |  |  | 7Be: |  |  | 54Mn |  |  | 228Ac: |  | 57Co |  |  |  | 58Co:
[6 empty] | (mBq/kg) | <926.80 |  |  | <9.13 |  |  | 1.8225 | +- | 0.5151 | 10.4 | +- | 1.996 | <3.85 |  |  | <0.30
[6 empty] | (ppb or ppm) | <75.07 ppb | [8 empty] | 2.56 ppb | +- | 0.49 ppb
PICO G05 |  | 304.7 g | 13.763 | 241024 241030 | 2024-10-24 | Results: |  | 238U from 226Ra |  |  | 238U from 234Th |  |  | 235U |  |  | 232Th |  |  | 40K |  |  | 137Cs |  |  | 60Co |  | Comments
Stainless Steel Plate |  |  |  |  | 2024-11-07 | (mBq/kg) | <0.48 |  |  | <26.74 |  |  | <1.57 |  |  | 7.396 | +- | 1.296 | 14.452 | +- | 6.758 | <0.55 |  |  | 4.621 | +- | 0.5856
[6 empty] | (ppb or ppm) | <38.88 ppt |  |  | <2.17 ppb |  |  | <2.76 ppb |  |  | 1.82 ppb | +- | 0.32 ppb | 466.8 ppb | +- | 218.28 ppb
[6 empty] | Results: | 210Pb: |  |  |  | 7Be: |  |  | 54Mn |  |  | 228Ac: |  | 57Co |  |  |  | 58Co:
[6 empty] | (mBq/kg) | <881.20 |  |  | <9.00 |  |  | 2.1488 | +- | 0.5365 | 1.09 | +- | 1.794 | 1.951 | +- | 2.064 | 0.40202 | +- | 0.3892
[6 empty] | (ppb or ppm) | <71.38 ppb | [8 empty] | 0.27 ppb | +- | 0.44 ppb
SNO+ Measurements:
Sample Description | Manufacturer | Mass (g) | Live Time (days) | Run Numbers | Counting Dates (if applicable)
SNO+ G01 | Lucas cell cylinder. R=25mm, h=~82.5mm | 136.82 g | 13.854 | 241126 | 2024-11-25 | Results: |  | 238U from 226Ra |  |  | 238U from 234Th |  |  | 235U |  |  | 232Th |  |  | 40K |  |  | 137Cs |  |  | 60Co |  | Comments
Lucas Cell | SN: H1 |  |  |  | 2024-12-10 | (mBq/kg) | 940.4 | +- | 22.36 | 12.77 | +- | 39.89 | <1.73 |  |  | 22.83 | +- | 3.666 | 106.57 | +- | 25.3 | <1.59 |  |  | <2.70
[6 empty] | (ppb or ppm) | 76.17 ppb | +- | 1.81 ppb | 1.03 ppb | +- | 3.23 ppb | <3.04 ppb |  |  | 5.62 ppb | +- | 0.9 ppb | 3.44 ppm | +- | 0.82 ppm
[6 empty] | Results: | 210Pb: |  |  |  | 7Be: |  |  | 54Mn |  |  | 228Ac:
[6 empty] | (mBq/kg) | <103.30 |  |  | <20.88 |  |  | <2.00 |  |  | <7.67
[6 empty] | (ppb or ppm) | <8.37 ppb | [8 empty] | <1.89 ppb
U. of Calgary Measurements:
Sample Description | Manufacturer | Mass (g) | Live Time (days) | Run Numbers | Counting Dates (if applicable)
UCalgary G01 |  | 423.4 g | 3.916 | 250324 | 2025-03-24 | Results: |  | 238U from 226Ra |  |  | 238U from 234Th |  |  | 235U |  |  | 232Th |  |  | 40K |  |  | 137Cs |  |  | 60Co |  | Comments
RR1 Breathing Well Hole 3, 0-28 |  |  |  |  | 2025-03-28 | (mBq/kg) | 21530 | +- | 405.7 | 31030 | +- | 1655 | 1124 | +- | 30.26 | 18060 | +- | 442.6 | 374120 | +- | 19140 | 3805.2 | +- | 195.5 | <30.99
Sebastian Champagne | [5 empty] | (ppb or ppm) | 1.74 ppm | +- | 0.03 ppm | 2.51 ppm | +- | 0.13 ppm | 1.98 ppm | +- | 0.05 ppm | 4.44 ppm | +- | 0.11 ppm | 12084.08 ppm | +- | 618.22 ppm
[6 empty] | Results: | 210Pb: |  |  |  | 7Be: |  |  | 54Mn |  |  | 228Ac: |  | 134Cs:
[6 empty] | (mBq/kg) | 45258 | +- | 2555 | <245.60 |  |  | 166.97 | +- | 24.68 | 20100 | +- | 487.4 | 1043 | +- | 61.7
[6 empty] | (ppb or ppm) | 3.67 ppm | +- | 0.21 ppm | [6 empty] | 4.94 ppm | +- | 0.12 ppm
UCalgary G02 |  | 405.6 g | 2.923 | 250328 | 2025-03-28 | Results: |  | 238U from 226Ra |  |  | 238U from 234Th |  |  | 235U |  |  | 232Th |  |  | 40K |  |  | 137Cs |  |  | 60Co |  | Comments
RR1 Breathing Well Hole 3, 28-48 |  |  |  |  | 2025-03-31 | (mBq/kg) | 28190 | +- | 532.7 | 35920 | +- | 2046 | 1416 | +- | 68.7 | 22770 | +- | 561.4 | 461880 | +- | 23630 | 3667.1 | +- | 191.3 | <41.32
Sebastian Champagne | [5 empty] | (ppb or ppm) | 2.28 ppm | +- | 0.04 ppm | 2.91 ppm | +- | 0.17 ppm | 2.49 ppm | +- | 0.12 ppm | 5.6 ppm | +- | 0.14 ppm | 14918.72 ppm | +- | 763.25 ppm
[6 empty] | Results: | 210Pb: |  |  |  | 7Be: |  |  | 54Mn |  |  | 228Ac: |  | 134Cs:
[6 empty] | (mBq/kg) | 31095 | +- | 1976 | <274.30 |  |  | 133.96 | +- | 31.27 | 25730 | +- | 625.5 | 1335.3 | +- | 79.64
[6 empty] | (ppb or ppm) | 2.52 ppm | +- | 0.16 ppm | [6 empty] | 6.33 ppm | +- | 0.15 ppm
UCalgary G03 |  | 413.4 g | 2.229 | 250331 | 2025-03-31 | Results: |  | 238U from 226Ra |  |  | 238U from 234Th |  |  | 235U |  |  | 232Th |  |  | 40K |  |  | 137Cs |  |  | 60Co |  | Comments
RR1 Breathing Well Hole 3, 48-67 |  |  |  |  | 2025-04-02 | (mBq/kg) | 28640 | +- | 549.7 | 38760 | +- | 2167 | 1478 | +- | 41.76 | 23470 | +- | 582.2 | 468120 | +- | 23960 | 25832 | +- | 141.1 | <53.16
Sebastian Champagne | [5 empty] | (ppb or ppm) | 2.32 ppm | +- | 0.04 ppm | 3.14 ppm | +- | 0.18 ppm | 2.6 ppm | +- | 0.07 ppm | 5.77 ppm | +- | 0.14 ppm | 15120.28 ppm | +- | 773.91 ppm
[6 empty] | Results: | 210Pb: |  |  |  | 7Be: |  |  | 54Mn |  |  | 228Ac: |  | 134Cs:
[6 empty] | (mBq/kg) | 31017 | +- | 2058 | <309.10 |  |  | 218.49 | +- | 36.92 | 25950 | +- | 643.2 | 1282.2 | +- | 81.25
[6 empty] | (ppb or ppm) | 2.51 ppm | +- | 0.17 ppm | [6 empty] | 6.38 ppm | +- | 0.16 ppm
UCalgary G04 |  | 405.3 g | 4.804 | 250402 | 2025-04-02 | Results: |  | 238U from 226Ra |  |  | 238U from 234Th |  |  | 235U |  |  | 232Th |  |  | 40K |  |  | 137Cs |  |  | 60Co |  | Comments
RR1 Breathing Well Hole 3, 67-89 |  |  |  |  | 2025-04-07 | (mBq/kg) | 27010 | +- | 500.5 | 33260 | +- | 1764 | 1363 | +- | 34.73 | 21700 | +- | 526.7 | 446110 | +- | 22810 | 2659.3 | +- | 138.5 | 22.14 | +- | 17.64
Sebastian Champagne | [5 empty] | (ppb or ppm) | 2.19 ppm | +- | 0.04 ppm | 2.69 ppm | +- | 0.14 ppm | 2.4 ppm | +- | 0.06 ppm | 5.34 ppm | +- | 0.13 ppm | 14409.35 ppm | +- | 736.76 ppm
[6 empty] | Results: | 210Pb: |  |  |  | 7Be: |  |  | 54Mn |  |  | 228Ac: |  | 134Cs:
[6 empty] | (mBq/kg) | 33618 | +- | 1975 | 69.291 | +- | 190.3 | 197.79 | +- | 25.4 | 24310 | +- | 577.7 | 1260.9 | +- | 71.22
[6 empty] | (ppb or ppm) | 2.72 ppm | +- | 0.16 ppm | [6 empty] | 5.98 ppm | +- | 0.14 ppm
UCalgary G05 |  | 408.6 g | 3.909 | 250407 | 2025-04-07 | Results: |  | 238U from 226Ra |  |  | 238U from 234Th |  |  | 235U |  |  | 232Th |  |  | 40K |  |  | 137Cs |  |  | 60Co |  | Comments
RR1 40Ft, 0-27 |  |  |  |  | 2025-04-11 | (mBq/kg) | 28770 | +- | 536.3 | 36670 | +- | 1975 | 1395 | +- | 36.73 | 23650 | +- | 575.1 | 466650 | +- | 23860 | 3859.7 | +- | 199 | <34.81
Sebastian Champagne | [5 empty] | (ppb or ppm) | 2.33 ppm | +- | 0.04 ppm | 2.97 ppm | +- | 0.16 ppm | 2.46 ppm | +- | 0.06 ppm | 5.82 ppm | +- | 0.14 ppm | 15072.8 ppm | +- | 770.68 ppm
[6 empty] | Results: | 210Pb: |  |  |  | 7Be: |  |  | 54Mn |  |  | 228Ac: |  | 134Cs:
[6 empty] | (mBq/kg) | 24508 | +- | 1608 | <281.80 |  |  | 177.73 | +- | 28.08 | 26050 | +- | 624.7 | 1273.7 | +- | 74.13
[6 empty] | (ppb or ppm) | 1.99 ppm | +- | 0.13 ppm | [6 empty] | 6.41 ppm | +- | 0.15 ppm
UCalgary G06 |  | 413.3 g | 2.916 | 250411 | 2025-04-11 | Results: |  | 238U from 226Ra |  |  | 238U from 234Th |  |  | 235U |  |  | 232Th |  |  | 40K |  |  | 137Cs |  |  | 60Co |  | Comments
RR1 40Ft, 27-50 |  |  |  |  | 2025-04-14 | (mBq/kg) | 30610 | +- | 575.6 | 39750 | +- | 2179 | 1490 | +- | 39.9 | 24980 | +- | 611 | 501270 | +- | 25640 | 1822.86 | +- | 107.59 | 5.278 | +- | 23.87
Sebastian Champagne | [5 empty] | (ppb or ppm) | 2.48 ppm | +- | 0.05 ppm | 3.22 ppm | +- | 0.18 ppm | 2.62 ppm | +- | 0.07 ppm | 6.15 ppm | +- | 0.15 ppm | 16191.02 ppm | +- | 828.17 ppm
[6 empty] | Results: | 210Pb: |  |  |  | 7Be: |  |  | 54Mn |  |  | 228Ac: |  | 134Cs:
[6 empty] | (mBq/kg) | 23029 | +- | 1635 | <299.70 |  |  | 177.49 | +- | 32.6 | 27450 | +- | 665.4 | 1421 | +- | 83.91
[6 empty] | (ppb or ppm) | 1.87 ppm | +- | 0.13 ppm | [6 empty] | 6.75 ppm | +- | 0.16 ppm
UCalgary G07 |  | 406.8 g | 2.131 | 250414 | 2025-04-14 | Results: |  | 238U from 226Ra |  |  | 238U from 234Th |  |  | 235U |  |  | 232Th |  |  | 40K |  |  | 137Cs |  |  | 60Co |  | Comments
RR1 40Ft, 50-81 |  |  |  |  | 2025-04-16 | (mBq/kg) | 17750 | +- | 332.1 | 22748 | +- | 1206 | 867.8 | +- | 23.95 | 15870 | +- | 385.5 | 303920 | +- | 15550 | 199.21 | +- | 40.73 | <24.67
Sebastian Champagne | [5 empty] | (ppb or ppm) | 1.44 ppm | +- | 0.03 ppm | 1.84 ppm | +- | 0.1 ppm | 1.53 ppm | +- | 0.04 ppm | 3.9 ppm | +- | 0.09 ppm | 9816.62 ppm | +- | 502.27 ppm
[6 empty] | Results: | 210Pb: |  |  |  | 7Be: |  |  | 54Mn |  |  | 228Ac: |  | 134Cs:
[6 empty] | (mBq/kg) | 7841.7 | +- | 619.7 | 303.34 | +- | 171.7 | 100.44 | +- | 21.91 | 16610 | +- | 408.2 | 802.97 | +- | 50.39
[6 empty] | (ppb or ppm) | 0.64 ppm | +- | 0.05 ppm | [6 empty] | 4.09 ppm | +- | 0.1 ppm
UCalgary G08 |  | 414.4 g | 6.825 | 250416 | 2025-04-16 | Results: |  | 238U from 226Ra |  |  | 238U from 234Th |  |  | 235U |  |  | 232Th |  |  | 40K |  |  | 137Cs |  |  | 60Co |  | Comments
RR1 40Ft, 81-117 |  |  |  |  | 2025-04-23 | (mBq/kg) | 29790 | +- | 545.2 | 37700 | +- | 1894 | 1476 | +- | 35.88 | 24700 | +- | 593.8 | 519700 | +- | 26550 | 185.56 | +- | 16.42 | <25.49
Sebastian Champagne | [5 empty] | (ppb or ppm) | 2.41 ppm | +- | 0.04 ppm | 3.05 ppm | +- | 0.15 ppm | 2.6 ppm | +- | 0.06 ppm | 6.08 ppm | +- | 0.15 ppm | 16786.31 ppm | +- | 857.57 ppm
[6 empty] | Results: | 210Pb: |  |  |  | 7Be: |  |  | 54Mn |  |  | 228Ac: |  | 134Cs:
[6 empty] | (mBq/kg) | 24445 | +- | 1487 | <264.90 |  |  | 180.73 | +- | 22.45 | 26600 | +- | 623.7 | 1356.4 | +- | 73.87
[6 empty] | (ppb or ppm) | 1.98 ppm | +- | 0.12 ppm | [6 empty] | 6.54 ppm | +- | 0.15 ppm
In Progress and To Be Measured:
Sample Description | Manufacturer | Mass (g) | Live Time (days) | Run Numbers | Counting Dates (if applicable)
Background 14 |  |  | 7.937 | 241107 | 2024-11-07 |  |  | 238U from 226Ra |  |  | 238U from 234Th |  |  | 235U |  |  | 232Th |  |  | 40K |  |  | 137Cs |  |  | 60Co |  | Comments
Background with large acrylic stand |  |  |  |  | 2024-11-15 | (mBq) | 3.418 | +- | 0.3573 | <6.88 |  |  | 0.1936 | +- | 0.1662 | 2.877 | +- | 0.3971 | 12.065 | +- | 2.532 | <0.20 |  |  | <0.083
Acrylic Stand 1 | [7 empty] | 210Pb |  |  | 7Be: |  |  | 54Mn |  |  | 228Ac: |  | 210Po:
[6 empty] | (mBq) | 259.87 | +- | 18.03 | 2.1929 | +- | 1.693 | 0.146 | +- | 0.1068 | 3.971 | +- | 0.6056 | 5259.7 | +- | 11770
UCalgary G09 |  | 403.9 g | 4.478 | 250425 | 2025-04-23 | Results: |  | 238U from 226Ra |  |  | 238U from 234Th |  |  | 235U |  |  | 232Th |  |  | 40K |  |  | 137Cs |  |  | 60Co |  | Comments
RR1 BW Hole 1 0-29 |  |  |  |  | 2025-04-28 | (mBq/kg) | 23770 | +- | 444 | 30560 | +- | 1672 | 1172 | +- | 31.01 | 19220 | +- | 469.6 | 404110 | +- | 20660 | 3149.5 | +- | 162.9 | <20.80
Sebastian Champagne | [5 empty] | (ppb or ppm) | 1.93 ppm | +- | 0.04 ppm | 2.48 ppm | +- | 0.14 ppm | 2.06 ppm | +- | 0.05 ppm | 4.73 ppm | +- | 0.12 ppm | 13052.75 ppm | +- | 667.32 ppm
[6 empty] | Results: | 210Pb: |  |  |  | 7Be: |  |  | 54Mn |  |  | 228Ac: |  | 134Cs:
[6 empty] | (mBq/kg) | 37424 | +- | 2161 | 440.18 | +- | 190.2 | 120.87 | +- | 23.6 | 21110 | +- | 509 | 1104.4 | +- | 64.01
[6 empty] | (ppb or ppm) | 3.03 ppm | +- | 0.18 ppm | [6 empty] | 5.19 ppm | +- | 0.13 ppm
UCalgary G10 |  | 404.7 g |  |  |  | Results: |  | 238U from 226Ra |  |  | 238U from 234Th |  |  | 235U |  |  | 232Th |  |  | 40K |  |  | 137Cs |  |  | 60Co |  | Comments
RR1 BW hole 2 0-24 | [5 empty] | (mBq/kg)
Sebastian Champagne | [5 empty] | (ppb or ppm) | 0 ppm | +- | 0 ppm | 0 ppm | +- | 0 ppm | 0 ppm | +- | 0 ppm | 0 ppm | +- | 0 ppm | 0 ppm | +- | 0 ppm
[6 empty] | Results: | 210Pb: |  |  |  | 7Be: |  |  | 54Mn |  |  | 228Ac: |  | 134Cs:
(mBq/kg)
[6 empty] | (ppb or ppm) | 0 ppm | +- | 0 ppm | [6 empty] | 0 ppm | +- | 0 ppm
UCalgary G11 |  | 403.9 g |  |  |  | Results: |  | 238U from 226Ra |  |  | 238U from 234Th |  |  | 235U |  |  | 232Th |  |  | 40K |  |  | 137Cs |  |  | 60Co |  | Comments
RR1 BW Hole 2 24-51 | [5 empty] | (mBq/kg)
Sebastian Champagne | [5 empty] | (ppb or ppm) | 0 ppm | +- | 0 ppm | 0 ppm | +- | 0 ppm | 0 ppm | +- | 0 ppm | 0 ppm | +- | 0 ppm | 0 ppm | +- | 0 ppm
[6 empty] | Results: | 210Pb: |  |  |  | 7Be: |  |  | 54Mn |  |  | 228Ac:
(mBq/kg)
[6 empty] | (ppb or ppm) | 0 ppm | +- | 0 ppm | [6 empty] | 0 ppm | +- | 0 ppm
UCalgary G12 |  | 393.5 g |  |  |  | Results: |  | 238U from 226Ra |  |  | 238U from 234Th |  |  | 235U |  |  | 232Th |  |  | 40K |  |  | 137Cs |  |  | 60Co |  | Comments
Soil Sample DG5-1 | [5 empty] | (mBq/kg)
Sebastian Champagne | [5 empty] | (ppb or ppm) | 0 ppm | +- | 0 ppm | 0 ppm | +- | 0 ppm | 0 ppm | +- | 0 ppm | 0 ppm | +- | 0 ppm | 0 ppm | +- | 0 ppm
[6 empty] | Results: | 210Pb: |  |  |  | 7Be: |  |  | 54Mn |  |  | 228Ac: |  | 134Cs:
(mBq/kg)
[6 empty] | (ppb or ppm) | 0 ppm | +- | 0 ppm | [6 empty] | 0 ppm | +- | 0 ppm
Next Sample | [5 empty] | Results: |  | 238U from 226Ra |  |  | 238U from 234Th |  |  | 235U |  |  | 232Th |  |  | 40K |  |  | 137Cs |  |  | 60Co |  | Comments
(mBq/kg)
(ppb or ppm)
[6 empty] | Results: | 210Pb: |  |  |  | 7Be: |  |  | 54Mn |  |  | 228Ac:
(mBq/kg)
(ppb or ppm)