## Collected Ge Detector Sample Re
Some Useful Information Concerning the results:
The Conversion factors for the primordial nuclides are given by: | [9 empty] | 1 Bq 238U/kg = 81 ppb U (81 x 10-9 gU/g) | [5 empty] | The 238U decay chain gammas used are: |  |  |  |  | 226Ra: 186.1 keV
214Pb: 295.21 and 351.92 keV
214Bi: 609.31, 1120.29, 1764.49 and 2204.21 keV
The relationships are valid for any daughters in the 238U, 235U or 232Th chain only if the chain is in equilibrium. | [9 empty] | 1 Bq 232Th/kg = 246 ppb Th (246 x 10-9 gTh/g) | [5 empty] | The 232Th decay chain gammas used are: |  |  |  |  | 212Pb: 238.63 and 300.09 keV
208Tl: 583.19 and 2614.53 keV,
228Ac: 911.21 keV
[10 empty] | 1 Bq 40K/kg = 32300 ppb K (32300 x 10-6 gK/g) | [5 empty] | The 40K decay chain gamma used is: |  |  |  |  | 40K: 1460.83 keV
[10 empty] | 1 Bq 235U/kg = 1.76 ppm U (1.76 x 10-6 gU/g) | [5 empty] | The 235U decay chain gammas used are: |  |  |  |  | 235U: 143.76, 163.33 and 205.31 keV
The measurements of the samples below take into account the background measurements. If a measurement is below the background then the upper bound shown is the 90% confidence limit.
SENSEI Measurements:
Sample Description | Manufacturer | Mass (g) | Live Time (days) | Run Numbers | Counting Dates (if applicable)
SENSEI G001 | Aurubis copper, Type C110 | 610.5 g | 12.917 | 19061106 19061704 | 2019-06-11 | Results: |  | 238U from 226Ra |  |  | 238U from 234Th |  |  | 235U |  |  | 232Th |  | 40K |  |  | 137Cs |  |  | 60Co |  | Comments
Copper Plate | Plate is 4”x4”x1/4” |  |  |  | 2019-06-25 | (mBq/kg) | <0.14 |  |  | <13.58 |  |  | 0.3481 | +- | 0.4279 | <0.20 |  | 1.4897 | +- | 1.853 | <0.27 |  |  | 0.0556 | +- | 0.086
[6 empty] | (ppb or ppm) | <0.01 ppb |  |  | <1.1 ppb |  |  | 0.61 ppb | +- | 0.75 ppb | <0.05 ppb |  | 0.05 ppm | +- | 0.06 ppm
[6 empty] | Results: | 210Pb: |  |  |  | 7Be: |  |  | 54Mn |  |  | 228Ac: | 210Po:
[6 empty] | (mBq/kg) | 4568 | +- | 33810 | <1.84 |  |  | 0.0906 | +- | 0.1125 | <1.21 |  | <9410.00
[6 empty] | (ppb or ppm) | 0.37 ppm | +- | 2.74 ppm | [6 empty] | <0.3 ppb |  | <0.76 ppm
SENSEI G002 | Aurubis copper, Type C101 | 602.2 g | 14 | 190717 | 2019-07-17 | Results: |  | 238U from 226Ra |  |  | 238U from 234Th |  |  | 235U |  |  | 232Th |  | 40K |  |  | 137Cs |  |  | 60Co |  | Comments
Copper Plate | Plate is 4”x4”x1/4” |  |  |  | 2019-08-01 | (mBq/kg) | 0.7557 | +- | 0.4562 | <15.52 |  |  | 0.24 | +- | 0.4136 | <0.26 |  | <1.66 |  |  | <0.22 |  |  | 0.108 | +- | 0.08
[6 empty] | (ppb or ppm) | 0.06 ppb | +- | 0.04 ppb | <1.26 ppb |  |  | 0.42 ppb | +- | 0.73 ppb | <0.06 ppb |  | <53.62 ppb
[6 empty] | Results: | 210Pb: |  |  |  | 7Be: |  |  | 54Mn |  |  | 228Ac: | 210Po:
[6 empty] | (mBq/kg) | <53790.00 |  |  | 0.3536 | +- | 2.23 | <0.23 |  |  | <0.95 |  | <8695.00
[6 empty] | (ppb or ppm) | <4.36 ppm | [8 empty] | <0.23 ppb |  | <0.7 ppm
SENSEI G003 | Aurubis copper, Type C110 | 601.9 g | 7.542 | 190709 | 2019-07-09 | Results: |  | 238U from 226Ra |  |  | 238U from 234Th |  |  | 235U |  |  | 232Th |  | 40K |  |  | 137Cs |  |  | 60Co |  | Comments
Copper Plate | Plate is 4”x4”x1/4” |  |  |  | 2019-07-17 | (mBq/kg) | 5.629 | +- | 0.802 | <14.73 |  |  | <0.78 |  |  | <0.54 |  | <2.81 |  |  | <0.20 |  |  | <0.14
| This plate was counted as G001, it was then etched and passivated following the PNNL method on 2019-07-04. |  |  |  |  | (ppb or ppm) | 0.46 ppb | +- | 0.06 ppb | <1.19 ppb |  |  | <1.37 ppb |  |  | <0.13 ppb |  | <90.76 ppb
[6 empty] | Results: | 210Pb: |  |  |  | 7Be: |  |  | 54Mn |  |  | 228Ac: | 210Po:
[6 empty] | (mBq/kg) | 56784 | +- | 38532 | <1.96 |  |  | 0.103 | +- | 0.228 | <0.88 |  | <10370.00
[6 empty] | (ppb or ppm) | 4.6 ppm | +- | 3.12 ppm | [6 empty] | <0.22 ppb |  | <0.84 ppm
SENSEI G004 | Aurubis copper, Type C101 | 601.9 g | 7.583 | 190801 190806 | 2019-08-01 | Results: |  | 238U from 226Ra |  |  | 238U from 234Th |  |  | 235U |  |  | 232Th |  | 40K |  |  | 137Cs |  |  | 60Co |  | Comments
Copper Plate | Plate is 4”x4”x1/4” |  |  |  | 2019-08-26 | (mBq/kg) | 8.972 | +- | 0.945 | 12.69 | +- | 14.32 | 0.8001 | +- | 0.5747 | <0.36 |  | <2.70 |  |  | 0.47261 | +- | 0.2919 | 0.0479 | +- | 0.13
| This plate was counted as G001 and G003. It has now been U/S cleaned on 20190726 U/S #1226 |  |  |  |  | (ppb or ppm) | 0.73 ppb | +- | 0.08 ppb | 1.03 ppb | +- | 1.16 ppb | 1.41 ppb | +- | 1.01 ppb | <0.09 ppb |  | <87.21 ppb
[6 empty] | Results: | 210Pb: |  |  |  | 7Be: |  |  | 54Mn |  |  | 228Ac: | 210Po:
[6 empty] | (mBq/kg) | <62200.0 |  |  | <4.64 |  |  | <0.17 |  |  | <1.01 |  | <28500.00
[6 empty] | (ppb or ppm) | <5.04 ppm | [8 empty] | <0.25 ppb |  | <2.31 ppm
SENSEI G005 | Aurubis copper, Type Unknown | 2120.54 g | 16.542 | 191219 | 2019-12-19 | Results: |  | 238U from 226Ra |  |  | 238U from 234Th |  |  | 235U |  |  | 232Th |  | 40K |  |  | 137Cs |  |  | 60Co |  | Comments
Copper Block | Plate is 2.5”x 2.5”x 2” |  |  |  | 2020-01-06 | (mBq/kg) | <0.033 |  |  | 1.34 | +- | 1.767 | 0.009 | +- | 0.0939 | <0.10 |  | <0.85 |  |  | <0.072 |  |  | 0.00397 | +- | 0.021
| This piece was cut at SNOLAB from a larger 6”x6”x2” plate |  |  |  |  | (ppb or ppm) | <2.67 ppt |  |  | 0.11 ppb | +- | 0.14 ppb | 0.02 ppb | +- | 0.17 ppb | <24.6 ppt |  | <27.46 ppb
[6 empty] | Results: | 210Pb: |  |  |  | 7Be: |  |  | 54Mn |  |  | 228Ac: | 210Po:
[6 empty] | (mBq/kg) | <39.90 |  |  | <0.83 |  |  | <0.062 |  |  | <0.31 |  | <4347.00
[6 empty] | (ppb or ppm) | <3.23 ppb | [8 empty] | <76.26 ppt |  | <352.11 ppb
SENSEI G006 | Aurubis copper, Type Unknown | 2194.25 g | 19.5 | 200106 | 2020-01-06 | Results: |  | 238U from 226Ra |  |  | 238U from 234Th |  |  | 235U |  |  | 232Th |  | 40K |  |  | 137Cs |  |  | 60Co |  | Comments
Copper Block (No Surface Milling) | Plate is 2.5”x 2.5”x 2” |  |  |  | 2020-01-27 | (mBq/kg) | <0.019 |  |  | 2.278 | +- | 1.771 | 0.0408 | +- | 0.08466 | <0.076 |  | 0.3532 | +- | 0.5669 | 0.034 | +- | 0.05 | 0.01 | +- | 0.021
| This piece was cut at SNOLAB from a larger 6”x6”x2” plate |  |  |  |  | (ppb or ppm) | <1.54 ppt |  |  | 0.18 ppb | +- | 0.14 ppb | 0.07 ppb | +- | 0.15 ppb | <0.02 ppb |  | 11.41 ppb | +- | 18.31 ppb
[6 empty] | Results: | 210Pb: |  |  |  | 7Be: |  |  | 54Mn |  |  | 228Ac: | 210Po: |  |  |  | 58Co:
[6 empty] | (mBq/kg) | <41.37 |  |  | <0.49 |  |  | <0.065 |  |  | <0.15 |  | <2670.00 |  |  | 0.135 | +- | 0.044
[6 empty] | (ppb or ppm) | <3.35 ppb | [8 empty] | <0.04 ppb |  | <216.27 ppb
In Progress and To Be Measured:
Sample Description | Manufacturer | Mass (g) | Live Time (days) | Run Numbers | Counting Dates (if applicable)
Next Sample | [5 empty] | Results: |  | 238U from 226Ra |  |  | 238U from 234Th |  |  | 235U |  |  | 232Th |  | 40K |  |  | 137Cs |  |  | 60Co |  | Comments
(mBq/kg)
(ppb or ppm)
[6 empty] | Results: | 210Pb: |  |  |  | 7Be: |  |  | 54Mn |  |  | 228Ac: | 210Po:
(mBq/kg)
(ppb or ppm)