## Collected Ge Detector Sample Re
Some Useful Information Concerning the results:
The Conversion factors for the primordial nuclides are given by: | [9 empty] | 1 Bq 238U/kg = 81 ppb U (81 x 10-9 gU/g) |  |  |  |  | The 238U decay chain gammas used are: | [5 empty] | 226Ra: 186.1 keV
214Pb: 295.21 and 351.92 keV
214Bi: 609.31, 1120.29, 1764.49 and 2204.21 keV
The relationships are valid for any daughters in the 238U, 235U or 232Th chain only if the chain is in equilibrium. | [9 empty] | 1 Bq 232Th/kg = 246 ppb Th (246 x 10-9 gTh/g) |  |  |  |  | The 232Th decay chain gammas used are: | [5 empty] | 212Pb: 238.63 and 300.09 keV
208Tl: 583.19 and 2614.53 keV,
228Ac: 911.21 keV
[10 empty] | 1 Bq 40K/kg = 32300 ppb K (32300 x 10-6 gK/g) |  |  |  |  | The 40K decay chain gamma used is: | [5 empty] | 40K: 1460.83 keV
[10 empty] | 1 Bq 235U/kg = 1.76 ppm U (1.76 x 10-6 gU/g) |  |  |  |  | The 235U decay chain gammas used are: | [5 empty] | 235U: 143.76, 163.33 and 205.31 keV
The measurements of the samples below take into account the background measurements. If a measurement is below the background then the upper bound shown is the 90% confidence limit.
SNO+ Measurements:
Sample Description | Manufacturer | Mass (g) | Live Time (days) | Run Numbers | Counting Dates (if applicable)
SNO+ G01 | Lucas cell cylinder. R=25mm, h=~82.5mm | 136.82 g | 13.854 | 241126 | 2024-11-25 | Results: |  | 238U from 226Ra |  |  | 238U from 234Th |  |  | 235U |  | 232Th |  |  | 40K |  |  | 137Cs |  | 60Co | Comments
Lucas Cell | SN: H1 |  |  |  | 2024-12-10 | (mBq/kg) | 940.4 | +- | 22.36 | 12.77 | +- | 39.89 | <1.73 |  | 22.83 | +- | 3.666 | 106.57 | +- | 25.3 | <1.59 |  | <2.70
[6 empty] | (ppb or ppm) | 76.17 ppb | +- | 1.81 ppb | 1.03 ppb | +- | 3.23 ppb | <3.04 ppb |  | 5.62 ppb | +- | 0.9 ppb | 3.44 ppm | +- | 0.82 ppm
[6 empty] | Results: | 210Pb: |  |  |  | 7Be: |  |  | 54Mn |  | 228Ac:
[6 empty] | (mBq/kg) | <103.30 |  |  | <20.88 |  |  | <2.00 |  | <7.67
[6 empty] | (ppb or ppm) | <8.37 ppb | [7 empty] | <1.89 ppb
SNO+ G02 | [5 empty] | Results: |  | 238U from 226Ra |  |  | 238U from 234Th |  |  | 235U |  | 232Th |  |  | 40K |  |  | 137Cs |  | 60Co | Comments
(mBq/kg)
[6 empty] | (ppb or ppm) | #VALUE! |  |  | #VALUE! |  |  | #VALUE! |  | 0 ppb | +- | 0 ppb | 0 ppb | +- | 0 ppb
[6 empty] | Results: | 210Pb: |  |  |  | 7Be: |  |  | 54Mn |  | 228Ac: |  | 57Co |  |  |  | 58Co:
(mBq/kg)
[6 empty] | (ppb or ppm) | #VALUE! | [7 empty] | 0 ppb | +- | 0 ppb
In Progress and To Be Measured:
Sample Description | Manufacturer | Mass (g) | Live Time (days) | Run Numbers | Counting Dates (if applicable)
SNO+ G02 | [5 empty] | Results: |  | 238U from 226Ra |  |  | 238U from 234Th |  |  | 235U |  | 232Th |  |  | 40K |  |  | 137Cs |  | 60Co | Comments
(mBq/kg)
[6 empty] | (ppb or ppm) | #VALUE! |  |  | #VALUE! |  |  | #VALUE! |  | 0 ppb | +- | 0 ppb | 0 ppb | +- | 0 ppb
[6 empty] | Results: | 210Pb: |  |  |  | 7Be: |  |  | 54Mn |  | 228Ac: |  | 57Co |  |  |  | 58Co:
(mBq/kg)
[6 empty] | (ppb or ppm) | #VALUE! | [7 empty] | 0 ppb | +- | 0 ppb