## Collected Ge Detector Sample Re
Some Useful Information Concerning the results:
The Conversion factors for the primordial nuclides are given by: | [8 empty] | 1 Bq 238U/kg = 81 ppb U (81 x 10-9 gU/g) | [5 empty] | The 238U decay chain gammas used are: | [5 empty] | 226Ra: 186.1 keV
214Pb: 295.21 and 351.92 keV
214Bi: 609.31, 1120.29, 1764.49 and 2204.21 keV
The relationships are valid for any daughters in the 238U, 235U or 232Th chain only if the chain is in equilibrium. | [8 empty] | 1 Bq 232Th/kg = 246 ppb Th (246 x 10-9 gTh/g) | [5 empty] | The 232Th decay chain gammas used are: | [5 empty] | 212Pb: 238.63 and 300.09 keV
208Tl: 583.19 and 2614.53 keV,
228Ac: 911.21 keV
[9 empty] | 1 Bq 40K/kg = 32300 ppb K (32300 x 10-6 gK/g) | [5 empty] | The 40K decay chain gamma used is: | [5 empty] | 40K: 1460.83 keV
[9 empty] | 1 Bq 235U/kg = 1.76 ppm U (1.76 x 10-6 gU/g) | [5 empty] | The 235U decay chain gammas used are: | [5 empty] | 235U: 143.76, 163.33 and 205.31 keV
Sample Description | Manufacturer | Mass (g) | Live Time (days) | Counting Dates (if applicable) |  |  | 238U from 226Ra |  |  | 238U from 234Th |  |  | 235U |  |  | 232Th |  |  | 40K |  |  | 137Cs |  |  | 60Co |  | Comments
Background 1 |  |  | 61.794 | Nov 16, 2005 – Dec 15, 2005 | (mBq) | 1.31 | +/- | 0.21 |  |  |  | 0.1 | +- | 0.3 | 1.47 | +/- | 0.19 | 21.3 | +/- | 2.4 | 1.9 | +/- | 0.2 | 0.45 | +/- | 0.07
Empty Marinelli Beaker |  |  |  | Jan 20, 2006 – Mar 22, 2006
Background 2 |  |  | 4.244 | 2006-08-25 | (mBq) | 2.69 | +/- | 1.04 |  |  |  | 0.75 | +- | 12.07 | 2.6 | +/- | 1.05 | 30.2 | +/- | 9.2 | 1.5 | +/- | 0.7 | 0.21 | +/- | 0.26
Empty Marinelli Beaker |  |  |  | 2006-09-06
Background 3 |  |  | 14.727 | 2007-10-12 | (mBq) | 1.36 | +/- | 0.44 |  |  |  | 0.787 | +- | 0.591 | 1.47 | +/- | 0.48 | 18.4 | +/- | 4 | 2.7 | +/- | 0.4 | 0.3 | +/- | 0.14
Completely Empty Detector |  |  |  | 2007-10-30
Background 4 |  |  | 20.784 | 2010-12-21 | (mBq) | 1.173 | +- | 0.293 |  |  |  | 0.103 | +- | 0.4 | 1.129 | +- | 0.346 | 15.2 | +- | 3.1 | 1.9 | +- | 0.3 | 0.24 | +- | 0.089 | 7Be Signal:
Completely Empty Detector |  |  |  | 2010-01-11 | [22 empty] | 1.70 mBq | +- | 1.60 mBq
Background 5 |  |  | 23.191 | 2013-12-20 | (mBq) | 0.77 | +- | 0.289 | 16.92 | +- | 14.47 | 0.444 | +- | 0.444 | 1.092 | +- | 0.266 | 17.438 | +- | 3.138 | 1.811 | +- | 0.321 | 0.287 | +- | 0.126
Completely Empty Detector |  |  |  | 2014-01-13
Background 6 |  |  | 25.895 | 2014-12-18 | (mBq) | 0.841 | +- | 0.246 | 0.727 | +- | 6.631 | 0.064 | +- | 0.365 | 1.546 | +- | 0.263 | 18.399 | +- | 3.156 | 1.879 | +- | 0.289 | 0.151 | +- | 0.093
Completely Empty Detector |  |  |  | 2015-01-13
Background 7 |  |  | 32.638 | 2016-12-02 | (mBq) | 0.595 | +- | 0.203 | <4.36 |  |  | 0.043 | +- | 0.31 | 1.035 | +- | 0.204 | 16.295 | +- | 2.67 | 0.918 | +- | 0.205 | 0.05 | +- | 0.067
Completely Empty Detector |  |  |  | 2017-01-04
[5 empty] | Additional Backgrounds: | 210Po: |  |  |  | 7Be: |  |  | 54Mn:
[6 empty] | 19.39 Bq | +- | 10.09 Bq | 1.189 mBq | +- | 1.231 mBq | <0.027 mBq
Background 8 |  |  | 24.333 | 2018-08-01 | (mBq) | 0.878 | +- | 0.245 | 4.707 | +- | 6.266 | <0.42 |  |  | 1.425 | +- | 0.269 | 15.482 | +- | 2.939 | 1.196 | +- | 0.257 | <0.013
Completely Empty Detector |  |  |  | 2018-08-28
[5 empty] | Additional Backgrounds: | 210Po: |  |  |  | 7Be: |  |  | 54Mn:
[5 empty] | (mBq) | 8212.217 | +- | 10159.019 | <1.01 |  |  | 0.118 | +- | 0.116
Background 9 |  |  | 55.359 | 2020-03-24 | (mBq) | 1.761 | +- | 0.2009 | <8.79 |  |  | 0.2056 | +- | 0.125 | 2.35 | +- | 0.2161 | 25.008 | +- | 2.622 | 1.4878 | +- | 0.1994 | 0.0832 | +- | 0.05823
Completely Empty Detector |  |  |  | 2020-05-19
[5 empty] | Additional Backgrounds: | 210Po: |  |  |  | 7Be: |  |  | 54Mn:
[5 empty] | (mBq) | 4206.9 | +- | 7877 | 0.55063 | +- | 1.035 | 0.066624 | +- | 0.07373
Background 10 |  | N/A | 19.715 | 2021-05-17 | Results: |  | 238U from 226Ra |  |  | 238U from 234Th |  |  | 235U |  |  | 232Th |  |  | 40K |  |  | 137Cs |  |  | 60Co |  | Comments
Completely Empty Detector |  |  |  | 2021-05-27 | (mBq/kg) | 0.62 | +- | 0.268 | 18.52 | +- | 9.548 | <0.20 |  |  | 1.504 | +- | 0.3949 | 14.606 | +- | 3.191 | 1.1816 | +- | 0.2923 | <0.15
|  |  | Run: 210517 210524 | 2021-07-29
| This is the standard background to be subtracted from samples beginning on May 25, 2018 |  | Run: 210729 210805 | 2021-08-09 | Results: |  | 7Be: |  |  | 54Mn |  |  | 210Po: |  |  | 228Ac:
[5 empty] | (mBq/kg) | <4.37 |  |  | <0.22 |  |  | 1968.8 | +- | 10600 | 1.955 | +- | 0.5489
Background 11 |  | N/A | 13.833 | 2022-01-28 | Results: |  | 238U from 226Ra |  |  | 238U from 234Th |  |  | 235U |  |  | 232Th |  |  | 40K |  |  | 137Cs |  |  | 60Co |  | Comments
Completely Empty Detector |  |  | Run: 220128 | 2022-02-11 | (mBq/kg) | 0.738 | +- | 0.3484 | <15.50 |  |  | 0.352 | +- | 0.2324 | 1.386 | +- | 0.4681 | 16.013 | +- | 3.822 | 2.1051 | +- | 0.4192 | 0.1544 | +- | 0.1393
| This is the standard background to be subtracted from samples beginning on May 25, 2018 |  |  |  | Results: |  | 7Be: |  |  | 54Mn |  |  | 210Po: |  |  | 228Ac:
[5 empty] | (mBq/kg) | 4.2069 | +- | 2.285 | <0.13 |  |  | <27690.00 |  |  | <0.49
Background 13 |  | N/A | 29.789 | 2023-09-16 | Results: |  | 238U from 226Ra |  |  | 238U from 234Th |  |  | 235U |  |  | 232Th |  |  | 40K |  |  | 137Cs |  |  | 60Co |  | Comments
Completely Empty Detector |  |  |  | 2023-10-18 | (mBq/kg) | 0.7795 | +- | 0.2238 | <12.76 |  |  | <0.25 |  |  | 1.809 | +- | 0.337 | 17.098 | +- | 2.819 | 1.4938 | +- | 0.2512 | 0.09058 | +- | 0.07349
Run: 230916 23091801 230927 230929 23092901 230930 23093001 231001 231003 231008 231012 231014
| This is the standard background to be subtracted from samples beginning on May 25, 2018 |  |  |  | Results: |  | 7Be: |  |  | 54Mn |  |  | 210Po: |  |  | 228Ac:
[5 empty] | (mBq/kg) | <1.58 |  |  | 0.082518 | +- | 0.08923 | <21260.00 |  |  | 0.2003 | +- | 0.3528
Combined Background | Combined Backgrounds of Runs 1, 3, 4, 5, 6, 7 and 8 |  | 203.361 |  | (mBq) | 1.035 | +- | 0.107 |  | <0.221 |  | 0.124 | +- | 0.159 | 1.325 | +- | 0.103 | 17.898 | +- | 1.416 | 1.673 | +- | 0.132 | 0.26 | +- | 0.041
Displayed on Webpage
[5 empty] | Additional Backgrounds: | 210Po: |  |  |  | 7Be: |  |  | 54Mn:
[6 empty] | 9.91 Bq | +- | 3.88 Bq | 0.872 mBq | +- | 0.580 mBq | 0.060 mBq | +- | 0.043 mBq
If a measurement is below the background then the upper bound shown is the 90% confidence limit.
In Progress and To Be Measured:
Sample Description | Manufacturer | Mass (g) | Live Time (days) | Counting Dates (if applicable)
Background 14 |  | N/A | 63.297 | 2024-06-03 | Results: |  | 238U from 226Ra |  |  | 238U from 234Th |  |  | 235U |  |  | 232Th |  |  | 40K |  |  | 137Cs |  |  | 60Co |  | Comments
Completely Empty Detector |  |  | Run: 240603 240613 240707 240710 | 2024-08-09 | (mBq/kg) | 0.864 | +- | 0.1584 | 0.6355 | +- | 4.518 | 0.1116 | +- | 0.1073 | 1.767 | +- | 0.2315 | 16.738 | +- | 1.988 | 1.2618 | +- | 0.1699 | .0.3247 | +- | 0.04737
.
| This is the standard background to be subtracted from samples beginning on May 25, 2018 |  |  |  | Results: |  | 7Be: |  |  | 54Mn |  |  | 210Po: |  |  | 228Ac:
[5 empty] | (mBq/kg) | <0.97 |  |  | 0.012949 | +- | 0.06666 | 5519 | +- | 6978 | 1.165 | +- | 0.2772
[5 empty] | Results: |  | 238U from 226Ra |  |  | 238U from 234Th |  |  | 235U |  |  | 232Th |  |  | 40K |  |  | 137Cs |  |  | 60Co |  | Comments
(mBq/kg)
| This is the standard background to be subtracted from samples beginning on May 25, 2018 |  |  |  | Results: |  | 7Be: |  |  | 54Mn |  |  | 210Po: |  |  | 228Ac:
(mBq/kg)