## Collected Ge Detector Sample Results
Some Useful Information Concerning the results:
The Conversion factors for the primordial nuclides are given by: | [8 empty] | 1 Bq 238U/kg = 81 ppb U (81 x 10-9 gU/g) | [5 empty] | The 238U decay chain gammas used are: | [5 empty] | 226Ra: 186.1 keV
214Pb: 295.21 and 351.92 keV
214Bi: 609.31, 1120.29, 1764.49 and 2204.21 keV
The relationships are valid for any daughters in the 238U, 235U or 232Th chain only if the chain is in equilibrium. | [8 empty] | 1 Bq 232Th/kg = 246 ppb Th (246 x 10-9 gTh/g) | [5 empty] | The 232Th decay chain gammas used are: | [5 empty] | 212Pb: 238.63 and 300.09 keV
208Tl: 583.19 and 2614.53 keV,
228Ac: 911.21 keV
[9 empty] | 1 Bq 40K/kg = 32300 ppb K (32300 x 10-6 gK/g) | [5 empty] | The 40K decay chain gamma used is: | [5 empty] | 40K: 1460.83 keV
[9 empty] | 1 Bq 235U/kg = 1.76 ppm U (1.76 x 10-6 gU/g) | [5 empty] | The 235U decay chain gammas used are: | [5 empty] | 235U: 143.76, 163.33 and 205.31 keV
The measurements of the samples below take into account the background measurements. If a measurement is below the background then the upper bound shown is the 90% confidence limit.
CNL Measurements:
Sample Description | Manufacturer | Mass (g) | Live Time (days) | Counting Dates (if applicable)
CNL P01 |  | 34.6111 g | 6.909 | 2023-07-05 | Results: |  | 238U from 226Ra |  |  | 238U from 234Th |  |  | 235U |  |  | 232Th |  |  | 40K |  |  | 137Cs |  |  | 60Co | Comments
Fish 2 Pacific Salmon |  |  | Run: 230705 | 2023-07-12 | (mBq/kg) | <68.32 |  |  | <2868.00 |  |  | <34.58 |  |  | 71.56 | +- | 37.55 | 286910 | +- | 14940 | 232.82 | +- | 45.86 | <115.20
[5 empty] | (ppm / ppb / ppt) | 0 |  |  | 0 |  |  | 0 |  |  | 0 | +- | 0 | 0 | +- | 0
| This is the standard background to be subtracted from samples beginning on May 25, 2018 |  |  |  | Results: |  | 7Be: |  |  | 54Mn | [5 empty] | 228Ac: | [5 empty] | 234Cs
[5 empty] | (mBq/kg) | <358.40 |  |  | <84.11 | [5 empty] | <180.70 | [5 empty] | <29.29
[5 empty] | (ppm / ppb / ppt) | [9 empty] | 0
CNL P02 |  | 27.7983 g | 13.854 | 2023-07-12 | Results: |  | 238U from 226Ra |  |  | 238U from 234Th |  |  | 235U |  |  | 232Th |  |  | 40K |  |  | 137Cs |  |  | 60Co | Comments
Pan-AM Processed Resin |  |  | Run: 23071204 230725 | 2023-07-27 | (mBq/kg) | 36 | +- | 16.16 | 991.7 | +- | 659.1 | 38.73 | +- | 8.092 | <30.27 |  |  | 18738 | +- | 1110 | 3301 | +- | 177.6 | <9.94
[5 empty] | (ppm / ppb / ppt) | 0 | +- | 0 | 0 | +- | 0 | 0 | +- | 0 | 0 |  |  | 0 | +- | 0
| This is the standard background to be subtracted from samples beginning on May 25, 2018 |  |  |  | Results: |  | 7Be: |  |  | 54Mn | [5 empty] | 228Ac: | [5 empty] | 134Cs:
[5 empty] | (mBq/kg) | <148.20 |  |  | <5.57 | [5 empty] | 137.6 | +- | 33.86 |  |  |  | 33.06 | +- | 9.027
[5 empty] | (ppm / ppb / ppt) | [9 empty] | 0 | +- | 0
In Progress and To Be Measured:
Sample Description | Manufacturer | Mass (g) | Live Time (days) | Counting Dates (if applicable)
Next Sample |  |  | Queue: Empty |  | Results: |  | 238U from 226Ra |  |  | 238U from 234Th |  |  | 235U |  |  | 232Th |  |  | 40K |  |  | 137Cs |  |  | 60Co | Comments
(mBq/kg)
(ppm / ppb / ppt)
| This is the standard background to be subtracted from samples beginning on May 25, 2018 |  |  |  | Results: |  | 7Be: |  |  | 54Mn | [5 empty] | 228Ac:
(mBq/kg)
(ppm / ppb / ppt)