## Collected Ge Detector Sample Re
Some Useful Information Concerning the results:
The Conversion factors for the primordial nuclides are given by: | [8 empty] | 1 Bq 238U/kg = 81 ppb U (81 x 10-9 gU/g) | [5 empty] | The 238U decay chain gammas used are: | [5 empty] | 226Ra: 186.1 keV
214Pb: 295.21 and 351.92 keV
214Bi: 609.31, 1120.29, 1764.49 and 2204.21 keV
The relationships are valid for any daughters in the 238U, 235U or 232Th chain only if the chain is in equilibrium. | [8 empty] | 1 Bq 232Th/kg = 246 ppb Th (246 x 10-9 gTh/g) | [5 empty] | The 232Th decay chain gammas used are: | [5 empty] | 212Pb: 238.63 and 300.09 keV
208Tl: 583.19 and 2614.53 keV,
228Ac: 911.21 keV
[9 empty] | 1 Bq 40K/kg = 32300 ppb K (32300 x 10-6 gK/g) | [5 empty] | The 40K decay chain gamma used is: | [5 empty] | 40K: 1460.83 keV
[9 empty] | 1 Bq 235U/kg = 1.76 ppm U (1.76 x 10-6 gU/g) | [5 empty] | The 235U decay chain gammas used are: | [5 empty] | 235U: 143.76, 163.33 and 205.31 keV
The measurements of the samples below take into account the background measurements. If a measurement is below the background then the upper bound shown is the 90% confidence limit.
COUPP Measurements:
Sample Description | Manufacturer | Mass (g) | Live Time (days) | Counting Dates (if applicable) |  |  | 238U from 226Ra |  |  | 238U from 234Th |  |  | 235U |  |  | 232Th |  |  | 40K |  |  | 137Cs |  |  | 60Co |  | Comments
COUPP 1 | From COUPP degassing vessel | 1028.1 g | 6.972 | 2010-12-07 | (mBq/kg) | 5.48 | +- | 0.83 |  |  |  | 0.434 | +- | 0.77 | <0.059 |  |  | 0.78 | +- | 5.74 ppm | 1.17 | +- | 0.68 | <0.087
Propylene Glycol | Mallinckrodt Baker Inc. |  |  | 2010-12-14 | (ppb or ppm) | 0.44 ppb | +- | 0.07 ppb |  |  |  | 0.57 ppb | +- | 1.35 ppb | <0.015 ppb |  |  | 25.13 ppb | +- | 185.31 ppb
COUPP 2 | UPW Rinse from 60-Co calibration source | 110.7 g | 3.857 | 2011-05-12 | (mBq/kg) | 7.71 | +- | 9.09 | <482.88 |  |  | 10.82 | +- | 9.7 | 3.14 | +- | 7.72 | 48.78 | +- | 63.23 | 177.06 | +- | 20.78 | <2.38 |  |  | 57Co:
UPW Rinse | After Manufacturer's Second Encapsulation |  |  | 2011-05-16 | (ppb or ppm) | 0.62 ppb | +- | 0.74 ppb | <39.11 ppb |  |  | 19.05 ppb | +- | 17.07 ppb | 0.77 ppb | +- | 1.90 ppb | 1575.61 ppb | +- | 2041.46 ppb | [6 empty] | 155.54 mBq/kg | +- | 17.29 mBq/kg
|  | Additional Activities: |  |  | (mBq/kg) |  |  | 134Cs: | 6.12 | +- | 5.16 |  |  | 22Na: | 199.64 | +- | 23.49 |  | 152Eu: |  | 347.92 | +/- | 22.63 |  |  | 133Ba: | 53.6 | +- | 11.24
COUPP 3 | UPW Rinse from 133-Ba calibration source | 115.7 g | 1.827 | 2011-05-16 | (mBq/kg) | 13.98 | +- | 10.09 | <149.79 |  |  | 21.94 | +- | 11.51 | 8.93 | +- | 6.81 | 105.69 | +- | 90.33 | 28.84 | +- | 12.65 | <2.41 |  |  | 57Co:
UPW Rinse | After Manufacturer's Second Encapsulation |  |  | 2011-05-18 | (ppb or ppm) | 1.13 ppb | +- | 0.82 ppb | <12.13 ppb |  |  | 38.61 ppb | +- | 20.25 ppb | 2.20 ppb | +- | 1.68 ppb | 3.41 ppm | +- | 2.92 ppm | [6 empty] | 28.37 Bq/kg | +- | 1.54 Bq/kg
|  | Additional Activities: |  |  | (mBq/kg) |  |  | 134Cs: | 1.42 | +- | 1.77 |  |  | 22Na: | <0.51 |  |  |  | 152Eu: |  | 1.63 | +/- | 8.1 |  |  | 133Ba: | 8.03 | +- | 9.27
(ppb or ppm)
COUPP 4 | UPW Rinse from 60-Co calibration source | 111.7 g | 1.947 | 2011-05-18 | (mBq/kg) | <0.95 |  |  | <11.48 |  |  | 6.39 | +- | 7.93 | <0.61 |  |  | 38.5 | +- | 77.89 | <2.02 |  |  | 1.25 | +- | 3.2 | 57Co:
UPW Rinse | After Third Encapsulation |  |  | 2011-05-20 | (ppb or ppm) | < 0.08 ppb |  |  | <0.94 ppb |  |  | 11.24 ppb | +- | 13.98 ppb | <0.15 ppb |  |  | 1.24 ppm | +- | 2.52 ppm | [6 empty] | 2.76 mBq/kg | +- | 6.22 mBq/kg
|  | Additional Activities: |  |  | (mBq/kg) |  |  | 134Cs: | 0.17 | +- | 2.46 |  |  | 22Na: | 3.58 | +- | 3.58 |  | 152Eu: |  | <2.62 |  |  |  |  | 133Ba: | 5.82 | +- | 6.7
COUPP 5 | UPW Rinse from 133-Ba calibration source | 113.4 g | 1.971 | 2011-05-24 | (mBq/kg) | 6.91 | +- | 5.7 | 158.73 | +- | 354.5 | 13.93 | +- | 12.17 | 3.26 | +- | 5.03 | 3.53 | +- | 67.9 | 4.41 | +- | 7.06 | 2.12 | +- | 2.37 | 57Co:
UPW Rinse | After Third Encapsulation |  |  | 2011-05-26 | (ppb or ppm) | 0.56 ppb | +- | 0.46 ppb | 12.86 ppb | +- | 28.71 ppb | 24.52 ppb | +- | 21.42 ppb | 0.80 ppb | +- | 1.24 ppb | 113.93 ppb | +- | 2193.21 ppb | [6 empty] | 5.45 mBq/kg | +- | 7.81 mBq/kg
|  | Additional Activities: |  |  | (mBq/kg) |  |  | 134Cs: | <0.50 |  |  |  |  | 22Na: | <4.05 |  |  |  | 152Eu: |  | <1.45 |  |  |  |  | 133Ba: | <3.21
(ppb or ppm)
COUPP 6 | Ultra Pure Water sample from SNOLAB UPW Plant | 500.0 g | 2.936 | 2011-06-06 | (mBq/kg) | 0.58 | +- | 1.32 | <79.93 |  |  | 0.22 | +- | 1.79 | <1.61 |  |  | <5.36 |  |  | <0.395 |  |  | <0.513 |  |  | 57Co:
UPW | Water used to rinse samples 2 to 5 |  |  | 2011-06-09 | (ppb or ppm) | 0.047 ppb | +- | 0.107 ppb | <5.91 ppb |  |  | 0.392 ppb | +- | 3.147 ppb | <0.395 ppb |  |  | <173.06 ppb | [8 empty] | 9.45 mBq/kg | +- | 6.94 mBq/kg
|  | Additional Activities: |  |  | (mBq/kg) |  |  | 134Cs: | 0.4 | +- | 0.48 |  |  | 22Na: | <0.34 |  |  |  | 152Eu: |  | 2.46 | +- | 1.74 |  |  | 133Ba: | <3.31
(ppb or ppm)
COUPP 7 | ZrO2, Item Num: 5102, Lot Num: L925851 | 50.0 g | 6.956 | 2011-07-29 | (mBq/kg) | <3.32 |  |  | <32.32 |  |  | 9.41 | +- | 13.94 | <3.29 |  |  | 92 | +- | 86 | <1.69 |  |  | <1.28
Zirconium Oxide, 99.99% | GFS Chemicals |  |  | 2011-08-05 | (ppb or ppm) | <0.27 ppb |  |  | <2.62 ppb |  |  | 16.56 ppb | +- | 24.54 ppb | <0.81 ppb |  |  | 2.97 ppm | +- | 2.78 ppm
|  | Additional Activities: |  |  | (mBq/kg) | [5 empty] | 227Ac: | 1167.38 | +/- | 62.08
[5 empty] | (ppb or ppm) |  |  |  |  | (Not in Equilibrium with top of 235U chain |  | 2.05 ppm | +/- | 0.11 ppm
COUPP 8 | ZrO2, Stock Num: 11141, Lot Num: 23938 | 102.9 g | 7.953 | 2011-07-21 | (mBq/kg) | 15.34 | +- | 4.94 | 52.48 | +- | 172.98 | 4.21 | +- | 4.74 | 10.1 | +- | 4.63 | 105.93 | +- | 56.37 | <4.01 |  |  | <0.65 |  |  | Spectra show evidence for 89Zr with 3.27 d half life. Produced from 90Zr (51%) by (n,2n) reaction. Almost all events at this energy were in first 4 days.
Zirconium Oxide, Puratronic, 99.978% | Alfa Aesar |  |  | 2011-07-29 | (ppb or ppm) | 1.24 ppb | +- | 0.40 ppb | 4.25 ppb | +- | 14.01 ppb | 7.42 ppb | +- | 8.34 ppb | 2.48 ppb | +- | 1.14 ppb | 3.42 ppm | +- | 1.82 ppm
COUPP 9 | Each board labeled IUSB Piezo Amp (Indiana University at South Bend). | 41.5 g | 6.8 | 2011-08-05 | (mBq/kg) | 25.9 | +- | 11.41 | 412.05 | +- | 532.53 | 18.03 | +- | 10.89 | 31 | +- | 11.03 | <134.19 |  |  | 9.64 | +- | 12.05 | <6.55 |  |  | 88Y:
Cuflon PCBs | Accompanying sheet labeled "Cuflon Printed Circuit Boards". |  |  | 2011-08-12 | (ppb or ppm) | 2.10 ppb | +- | 0.93 ppb | 33.38 ppb | +- | 43.14 ppb | 31.74 ppb | +- | 19.16 ppb | 7.63 ppb | +- | 2.71 ppb | <4.33 ppm | [8 empty] | 31.33 mBq/kg | +- | 6.82 mBq/kg
COUPP 10 | Sigma Aldrich | 251.5 g | 3.977 | Sept 19, 2011 | (mBq/kg) | 21.13 | +- | 3.91 | <277.14 |  |  | 3.14 | +- | 2.47 | 2.12 | +- | 2.94 | 1988.47 | +- | 198.01 | <0.56 |  |  | <2.36
Sodium Sulfite Sigma Ultra | Lot No. BCBC3204 P Code: 100963779 |  |  | Sept 23, 2011 | (ppb or ppm) | 1.71 ppb | +- | 0.32 ppb | <22.45 ppb |  |  | 5.52 ppb | +- | 4.36 ppb | 0.52 ppb | +- | 0.72 ppb | 64.23 ppm | +- | 6.40 ppm
Sample Description | Manufacturer | Mass (g) | Live Time (days) | Counting Dates (if applicable) |  |  | 238U from 226Ra |  |  | 238U from 234Th |  |  | 235U |  |  | 232Th |  |  | 40K |  |  | 137Cs |  |  | 60Co |  | Comments
COUPP 11 | Sigma Aldrich | 250.7 g | 3.957 | 2011-10-03 | (mBq/kg) | 18.32 | +- | 3.65 | <95.73 |  |  | <1.67 |  |  | <2.64 |  |  | 1578.78 | +- | 172.72 | <3.07 |  |  | <0.56
Sodium Sulfite Bio Xtra | Lot #: BCBF4025V P code 101073192 |  |  | 2011-10-07 | (ppb or ppm) | 1.48 ppb | +- | 0.30 ppb | <7.75 ppb |  |  | <2.94 ppb |  |  | <0.65 ppb |  |  | 50.99 ppm | +- | 5.58 ppm
COUPP 12 | Sample from detector chamber outer vessel | 1039.2 g | 6.861 | 2011-11-14 | (mBq/kg) | 0.38 | +- | 0.52 | <8.47 |  |  | 0.49 | +- | 0.66 | <0.17 |  |  | 67.55 | +- | 12.9 | 0.29 | +- | 0.58 | <0.022
Propylene Glycol | Mallinckrodt Baker Inc. |  |  | 2011-11-21 | (ppb or ppm) | 0.031 ppb | +- | 0.042 ppb | <0.69 ppb |  |  | 0.86 ppb | +- | 1.16 ppb | <0.041 ppb |  |  | 2.19 ppm | +- | 0.42 ppm
COUPP 13 | Sample from detector chamber | 1103.1 g | 4.423 | 2012-02-22 | (mBq/kg) | 0.273 | +- | 0.63 | 0 | +- | 26.83 | 0.406 | +- | 0.714 | <0.30 |  |  | <4.14 |  |  | <0.72 |  |  | <0.77
Ultra Pure Water | Contains UPW, HCL (~10mL) and residual CF3I |  |  | 2012-02-27 | (ppb or ppm) | 0.022 ppb | +- | 0.051 ppb | 0.00 ppb | +- | 2.17 ppb | 0.72 ppb | +- | 1.26 ppb | <0.073 ppb |  |  | <133.77 ppb
COUPP 14 | Two sensors | 38.7 g | 4.703 | 2011-12-01 | (mBq/kg) | 120.62 | +- | 20.69 | <325.72 |  |  | <5.37 |  |  | 85.16 | +- | 19.41 | 4558.14 | +- | 511.63 | <5.83 |  |  | <3.73
Piezo Acoustic Sensors |  |  |  | 2011-12-07 | (ppb or ppm) | 9.77 ppb | +- | 1.68 ppb | <26.38 ppb |  |  | <8.45 ppb |  |  | 20.95 ppb | +- | 4.78 ppb | 147.23 ppm | +- | 16.53 ppm
COUPP 15 | ZrO2, Stock Num: 11141, Lot Num: 23938 | 93.1 g | 4.994 | 2012-03-21 | (mBq/kg) | 5.41 | +- | 6.36 | <115.79 |  |  | 15.73 | +- | 15.96 | <4.02 |  |  | <36.02 |  |  | 2.15 | +- | 5.37 | 1.46 | +- | 2.58
Zirconium Oxide, Puratronic, 99.978% (Sample 2) | Alfa Aesar |  |  | 2012-03-26 | (ppb or ppm) | 0.44 ppb | +- | 0.52 ppb | <9.38 ppb |  |  | 27.68 ppb | +- | 28.10 ppb | <0.99 ppb |  |  | <1163.49 ppb
COUPP 16 | Pb3O4 VT Red | 37.8 g | 6.956 | 2011-12-07 | (mBq/kg) | 2.18 | +- | 10.5 | <270.17 |  |  | <24.79 |  |  | <1.40 |  |  | <39.21 |  |  | <7.57 |  |  | <3.49
Lead Tetroxide |  |  |  | 2011-12-14 | (ppb or ppm) | 0.18 ppb | +- | 0.85 ppb | <21.88 ppb |  |  | <43.64 ppb |  |  | <0.34 ppb |  |  | <1.27 ppb
COUPP 17 | Pb3O4 City Red | 43.4 g | 3.701 | 2011-12-19 | (mBq/kg) | 93.58 | +- | 20.32 | <170.59 |  |  | 11.71 | +- | 50.11 | 60.67 | +- | 18.47 | 288.02 | +- | 161.29 | <2.60 |  |  | 3.46 | +- | 4.89
Lead Tetroxide |  |  |  | 2011-12-23 | (ppb or ppm) | 7.58 ppb | +- | 1.65 ppb | <13.82 ppb |  |  | 20.62 ppb | +- | 88.20 ppb | 14.92 ppb | +- | 4.54 ppb | 9.30 ppm | +- | 5.21 ppm
COUPP 18 | PbO City Yellow | 51.5 g | 4.691 | 2011-12-28 | (mBq/kg) | 1.89 | +- | 8.68 | <3.45 |  |  | <34.42 |  |  | <5.23 |  |  | 67.96 | +- | 93.2 | <2.19 |  |  | <1.64
Lead Oxide |  |  |  | 2012-01-04 | (ppb or ppm) | 0.15 ppb | +- | 0.70 ppb | <0.28 ppb |  |  | <60.58 ppb |  |  | <1.28 ppb |  |  | 2.20 ppm | +- | 3.01 ppm
COUPP 19 | ZnO | 10.0 g | 4.91 | 2012-01-11 | (mBq/kg) | 15.09 | +- | 29.86 | 554.46 | +- | 1237.62 | 26.13 | +- | 29.12 | 7.86 | +- | 30.88 | <111.68 |  |  | <28.18 |  |  | <4.17
Zinc Oxide | COUPP Piezo Dopant |  |  | 2012-01-16 | (ppb or ppm) | 1.22 ppb | +- | 2.42 ppb | 44.91 ppb | +- | 100.25 ppb | 45.99 ppb | +- | 51.26 ppb | 1.94 ppb | +- | 7.60 ppb | <3.61 ppm
COUPP 20 | TiO2 | 11.7 g | 2.995 | 2012-01-20 | (mBq/kg) | 730.43 | +- | 97.51 | 1650.84 | +- | 1114.72 | 33.61 | +- | 24.67 | 607.93 | +- | 83.66 | 57743.59 | +- | 5410.26 | 17.09 | +- | 51.28 | <57.35
Titanium Oxide | COUPP Piezo Dopant |  |  | 2012-01-23 | (ppb or ppm) | 59.17 ppb | +- | 7.90 ppb | 133.72 ppb | +- | 90.29 ppb | 59.16 ppb | +- | 43.41 ppb | 149.55 ppb | +- | 20.58 ppb | 1865.12 ppm | +- | 174.75 ppm
Sample Description | Manufacturer | Mass (g) | Live Time (days) | Counting Dates (if applicable) |  |  | 238U from 226Ra |  |  | 238U from 234Th |  |  | 235U |  |  | 232Th |  |  | 40K |  |  | 137Cs |  |  | 60Co |  | Comments
COUPP 21 | MgO | 7.0 g | 6.458 | 2012-02-01 | (mBq/kg) | 164.46 | +- | 47.94 | 9719.45 | +- | 1668.66 | 754.87 | +- | 93.75 | 88.76 | +- | 49.92 | 385.71 | +- | 571.43 | <40.66 |  |  | 14.29 | +- | 20.2
Magnesium Oxide | COUPP Piezo Dopant |  |  | 2012-02-07 | (ppb or ppm) | 13.32 ppb | +- | 3.88 ppb | 787.28 ppb | +- | 135.16 ppb | 1.33 ppm | +- | 0.16 ppm | 21.84 ppb | +- | 12.28 ppb | 12.46 ppm | +- | 18.46 ppm
COUPP 22 | Nb2O5 | 10.2 g | 4.276 | 2012-02-07 | (mBq/kg) | <2.56 |  |  | <1.70 |  |  | 26.38 | +- | 38.26 | <36.59 |  |  | 921.57 | +- | 558.82 | 49.02 | +- | 39.22 | <16.20
Niobium Pentoxide | COUPP Piezo Dopant |  |  | 2012-02-21 | (ppb or ppm) | <0.21 ppb |  |  | <0.14 ppb |  |  | 46.44 ppb | +- | 67.34 ppb | <9.00 ppb |  |  | 29.77 ppm | +- | 18.05 ppm
COUPP 23 | PZT-PZN | 10.9 g | 3.043 | 2012-03-06 | (mBq/kg) | 315.32 | +- | 74.51 | <1251.89 |  |  | <5.04 |  |  | 214.12 | +- | 59.53 | 21431.19 | +- | 2596.33 | 73.39 | +- | 55.05 | <26.14
Salt Mixture for Piezos |  |  |  | 2012-03-09 | (ppb or ppm) | 25.54 ppb | +- | 6.04 ppb | <101.40 ppb |  |  | <8.88 ppb |  |  | 52.67 ppb | +- | 14.64 ppb | 692.23 ppm | +- | 83.86 ppm
COUPP 24 | TiO2 Lot Num: 248576 | 50 g | 1.959 | 2012-07-16 | (mBq/kg) | 992.34 | +- | 74.61 | 162.09 | +- | 1016.44 | 34.73 | +- | 42.85 | 944.15 | +- | 82.35 | 50610 | +- | 4284 | <10.72 |  |  | <25.34
Titanium Oxide | Sigma Aldrich |  |  | 2012-07-18 | (ppb or ppm) | 80.38 ppb | +- | 6.04 ppb | 13.13 ppb | +- | 82.33 ppb | 61.13 ppb | +- | 75.42 ppb | 232.26 ppb | +- | 20.26 ppb | 1634.70 ppm | +- | 138.37 ppm
|  | Additional Activities: |  |  | (mBq/kg) | [6 empty] | 228Ac: |  |  | 1698.13 | +- | 165.32
[5 empty] | (ppb or ppm) | [6 empty] | (Not in Equilibrium with other Th daughters) |  |  | 417.74 ppb | +- | 40.67 ppb
COUPP 25 | TiO2 Lot Num: 204757 | 25.9 g | 6.916 | 2012-06-04 | (mBq/kg) | 10.3 | +- | 14.21 | 483.36 | +- | 414.96 | 17.23 | +- | 15.07 | 8.85 | +- | 13.35 | <95.82 |  |  | 7.72 | +- | 15.44 | <3.14
Titanium Oxide | Sigma Aldrich |  |  | 2012-06-11 | (ppb or ppm) | 0.83 ppb | +- | 1.15 ppb | 39.15 ppb | +- | 33.61 ppb | 30.33 ppb | +- | 26.52 ppb | 2.18 ppb | +- | 3.28 ppb | <3.09 ppm
COUPP 26 | TiO2 Lot Num: 232033 | 49.4 g | 1.947 | 2012-07-18 | (mBq/kg) | 719.43 | +- | 66.04 | 353.04 | +- | 1217.59 | 40.8 | +- | 24.04 | 765.52 | +- | 63.04 | 51504.05 | +- | 4364.37 | 14.17 | +- | 32.39 | <14.34
Titanium Oxide | Sigma Aldrich |  |  | 2012-07-20 | (ppb or ppm) | 58.27 ppb | +- | 5.35 ppb | 28.60 ppb | +- | 98.63 ppb | 71.80 ppb | +- | 42.32 ppb | 188.32 ppb | +- | 15.51 ppb | 1664.58 ppm | +- | 140.97 ppm
COUPP 27 | TiO2 Lot Num: 224227 | 49.9 g | 6.936 | 2012-07-20 | (mBq/kg) | 10.76 | +- | 7.13 | 244.96 | +- | 179.08 | <1.43 |  |  | 0.55 | +- | 6.4 | 22.04 | +- | 74.15 | <5.70 |  |  | <1.04 |  |  | 57Co:
Titanium Oxide | Sigma Aldrich |  |  | 2012-07-27 | (ppb or ppm) | 0.87 ppb | +- | 0.58 ppb | 19.84 ppb | +- | 14.51 ppb | <2.57 ppb |  |  | 0.14 ppb | +- | 1.57 ppb | 712.02 ppb | +- | 2394.99 ppb | [6 empty] | 158.63 mBq/kg | +- | 17.32 mBq/kg
COUPP 28 | PZT | 104.1 g | 6.37 | 2012-09-10 | (mBq/kg) | 20.72 | +- | 7.34 | 140.25 | +- | 328.53 | 14.86 | +- | 17.95 | 15.8 | +- | 6.68 | 0.96 | +- | 51.87 | <5.20 |  |  | <0.42 |  |  | 7Be Signal:
Salt Mixture for Piezos |  |  |  | 2012-09-17 | (ppb or ppm) | 1.68 ppb | +- | 0.60 ppb | 11.36 ppb | +- | 26.61 ppb | 26.16 ppb | +- | 31.58 ppb | 3.89 ppb | +- | 1.64 ppb | 31.03 ppb | +- | 1675.50 ppb | [6 empty] | 33.62 mBq/kg | +- | 30.74 mBq/kg
COUPP 29 | 5 sensors | 114.4 g | 5.915 | 2012-10-16 | (mBq/kg) | 9 | +- | 4.72 | 144.23 | +- | 250.87 | 16.58 | +- | 18.1 | 1 | +- | 3.86 | 114.51 | +- | 46.33 | 9.62 | +- | 4.37 | 2.19 | +- | 1.85 | 7Be Signal:
Piezo Acoustic Sensors |  |  |  | 2012-10-22 | (ppb or ppm) | 0.73 ppb | +- | 0.38 ppb | 11.68 ppb | +- | 20.32 ppb | 29.17 ppb | +- | 31.86 ppb | 0.25 ppb | +- | 0.95 ppb | 3.70 ppm | +- | 1.50 ppm | [6 empty] | 12.24 mBq/kg | +- | 21.85 mBq/kg
COUPP 30 | Salt NaI N320 | 198.4 g | 7.833 | 2012-11-05 | (mBq/kg) | <0.18 |  |  | <19.76 |  |  | 3.04 | +- | 2.48 | <1.02 |  |  | 26.71 | +- | 22.18 | 0 | +- | 2.02 | <0.16
Sodium Iodide | Manufactured by Amcrys, Ukraine |  |  | 2012-11-13 | (ppb or ppm) | <0.015 ppb |  |  | <1.60 ppb |  |  | 5.35 ppb | +- | 4.37 ppb | <0.25 ppb |  |  | 862.85 ppb | +- | 716.33 ppb
|  | Additional Activities: |  |  | (mBq/kg) |  |  | 7Be: | <6.16 |  |  |  |  | 22Na: | <0.28 |  |  |  |  | 24Na: | <0.43 |  |  |  |  | 126I: | 9.22 | +- | 2.66
(ppb or ppm)
Sample Description | Manufacturer | Mass (g) | Live Time (days) | Counting Dates (if applicable) |  |  | 238U from 226Ra |  |  | 238U from 234Th |  |  | 235U |  |  | 232Th |  |  | 40K |  |  | 137Cs |  |  | 60Co |  | Comments
COUPP 31 | Salt CsI N25 | 249.1 g | 6.684 | 2012-11-13 | (mBq/kg) | 2.31 | +- | 3 | <79.93 |  |  | <1.24 |  |  | <2.19 |  |  | <4.99 |  |  | 24.49 | +- | 4.01 | <1.00
Caesium Iodide | Manufactured by Amcrys, Ukraine |  |  | 2012-11-20 | (ppb or ppm) | 0.19 ppb | +- | 0.24 ppb | <6.48 ppb |  |  | <2.18 ppb |  |  | <0.54 ppb |  |  | <161.23 ppb
|  | Additional Activities: |  |  | (mBq/kg) |  |  | 7Be: | 5.22 | +- | 13.25 |  |  | 134Cs: | 72.69 | +- | 4.94 |  |  | 126I: | 11.88 | +- | 3.37
(ppb or ppm)
COUPP 32 | Made of Aluminium with Stainless Steel Screws | 677.3 g | 3.685 | 2012-12-27 | (mBq/kg) | 14.07 | +- | 4.52 | 6533.35 | +- | 539.29 | 373.99 | +- | 26.65 | 439.97 | +- | 16.61 | 56.16 | +- | 26.6 | <2.04 |  |  | <1.35 |  |  | 54Mn Signal:
Camera Mount |  |  |  | 2012-12-31 | (ppb or ppm) | 1.14 ppb | +- | 0.37 ppb | 529.20 ppb | +- | 43.68 ppb | 658.23 ppb | +- | 46.91 ppb | 108.23 ppb | +- | 4.09 ppb | 1813.80 ppb | +- | 859.17 ppb | [6 empty] | 9.01 mBq/kg | +- | 3.10 mBq/kg
COUPP 33 | Sample from detector chamber outer vessel | 1097.7 g | 5.731 | 2013-02-26 | (mBq/kg) | 0.99 | +- | 0.6 | <4.05 |  |  | <0.29 |  |  | 1.2 | +- | 0.6 | 42.64 | +- | 11.3 | 0.18 | +- | 0.55 | 0.02 | +- | 0.29
Propylene Glycol | Mallinckrodt Baker Inc. |  |  | 2013-03-04 | (ppb or ppm) | 0.080 ppb | +- | 0.048 ppb | <0.33 ppb |  |  | <0.52 ppb |  |  | 0.30 ppb | +- | 0.15 ppb | 1377.0 ppb | +- | 364.87 ppb
COUPP 34 |  | 1873.8 g | 3.829 | 2013-01-14 | (mBq/kg) | 2.51 | +- | 1.21 | 6.48 | +- | 70.73 | 0.4 | +- | 2.15 | 3.31 | +- | 1.28 | <2.78 |  |  | 0.11 | +- | 0.96 | 19.3 | +- | 1.9 | 54Mn Signal:
S.S. Camera Mount |  |  |  | 2013-01-18 | (ppb or ppm) | 0.203 ppb | +- | 0.098 ppb | 0.52 ppb | +- | 5.73 ppb | 0.70 ppb | +- | 3.78 ppb | 0.81 ppb | +- | 0.32 ppb | <89.93 ppb | [8 empty] | 3.90 mBq/kg | +- | 1.01 mBq/kg
COUPP 35 | 2 sensors | 41.4 g | 6.792 | 2013-04-04 | (mBq/kg) | <6.18 |  |  | <231.62 |  |  | <18.78 |  |  | <1.23 |  |  | <87.39 |  |  | <6.87 |  |  | <0.65
Piezo Acoustic Sensors | Received at SNOLAB on 22-Jan-2013 from I. Levine |  |  | 2013-04-11 | (ppb or ppm) | <0.50 ppb |  |  | <18.76 ppb |  |  | <33.06 ppb |  |  | <0.30 ppb |  |  | <2.82 ppm
COUPP 36 | 1 sensor | 19.2 g | 7.697 | 2013-05-13 | (mBq/kg) | <13.01 |  |  | 177.08 | +- | 583.33 | <33.38 |  |  | 1.35 | +- | 11.8 | <96.94 |  |  | <5.88 |  |  | <9.48
Piezo Acoustic Sensors | Low Rad Feb 4 Batch |  |  | 2013-05-21 | (ppb or ppm) | <1.05 ppb |  |  | 14.34 ppb | +- | 47.25 ppb | <58.75 ppb |  |  | 0.33 ppb | +- | 2.90 ppb | <3.13 ppm
COUPP 37 |  | 101.8 g | 3.019 | 2013-03-25 | (mBq/kg) | 4.92 | +- | 5.48 | <338.27 |  |  | 5.98 | +- | 14.51 | 0.5 | +- | 4.3 | 28.49 | +- | 63.85 | <2.09 |  |  | <0.81
Z9 Heat Sink Compound | GC electronics, Rockford, Illinois |  |  | 2013-03-28 | (ppb or ppm) | 0.40 ppb | +- | 0.44 ppb | <27.40 ppb |  |  | 10.52 ppb | +- | 25.54 ppb | 0.12 ppb | +- | 1.06 ppb | 0.92 ppm | +- | 2.06 ppm
COUPP 38 |  | 246.4 g | 1.962 | 2013-04-15 | (mBq/kg) | 1313.86 | +- | 55.74 | 1296.66 | +- | 741.89 | 137.21 | +- | 23.83 | 4204.94 | +- | 106.42 | 2809.25 | +- | 320.21 | <10.99 |  |  | <2.43
Piezo Sensor Cables |  |  |  | 2013-04-17 | (ppb or ppm) | 106.42 ppb | +- | 4.52 ppb | 105.06 ppb | +- | 60.09 ppb | 241.49 ppb | +- | 41.93 ppb | 1034.42 ppb | +- | 26.18 ppb | 90.74 ppm | +- | 10.34 ppm
COUPP 39 | Small Diameter Piezos and Piezo Fragments from February/March Production | 11.9 g | 2.875 | 2013-07-22 | (mBq/kg) | <22.15 |  |  | <693.61 |  |  | <31.01 |  |  | <25.03 |  |  | <318.24 |  |  | <11.85 |  |  | <19.49
PIezo Acoustic Sensors |  |  |  | 2013-07-25 | (ppb or ppm) | <1.79 ppb |  |  | <55.37 ppb |  |  | <54.59 ppb |  |  | <6.16 ppb |  |  | <10.28 ppm
COUPP 40 |  | 46.7 g | 0.781 | 2013-07-10 | (mBq/kg) | 45.35 | +- | 53.68 | <472.05 |  |  | <25.33 |  |  | 109.89 | +- | 49.4 | 807.28 | +- | 610.28 | <12.08 |  |  | <17.59
Piezo Sensor Cables Inner Core |  |  |  | 2013-07-11 | (ppb or ppm) | 3.67 ppb | +- | 4.35 ppb | <38.24 ppb |  |  | <44.58 ppb |  |  | 27.03 ppb | +- | 12.15 ppb | 26.08 ppm | +- | 19.71 ppm
Sample Description | Manufacturer | Mass (g) | Live Time (days) | Counting Dates (if applicable) |  |  | 238U from 226Ra |  |  | 238U from 234Th |  |  | 235U |  |  | 232Th |  |  | 40K |  |  | 137Cs |  |  | 60Co |  | Comments
COUPP 41 |  | 61.4 g | 0.263 | 2013-07-10 | (mBq/kg) | 2953.21 | +- | 368.3 | <6954.97 |  |  | 364.13 | +- | 283.02 | 10264.37 | +- | 599.34 | 5526.29 | +- | 2265.47 | <180.40 |  |  | <60.97
Piezo Sensor Cables Outer Shell |  |  |  | 2013-07-10 | (ppb or ppm) | 239.21 ppb | +- | 329.83 ppb | <563.35 ppb |  |  | 640.87 ppb | +- | 498.12 ppb | 2.53 ppm | +- | 0.15 ppm | 178.18 ppm | +- | 73.17 ppm
In Progress and To Be Measured:
Sample Description | Manufacturer | Mass (g) | Live Time (days) | Counting Dates (if applicable) |  |  | 238U from 226Ra |  |  | 238U from 234Th |  |  | 235U |  |  | 232Th |  |  | 40K |  |  | 137Cs |  |  | 60Co |  | Comments
(mBq/kg)
(ppb or ppm)