## Collected Ge Detector Sample Re
Some Useful Information Concerning the results:
The Conversion factors for the primordial nuclides are given by: | [8 empty] | 1 Bq 238U/kg = 81 ppb U (81 x 10-9 gU/g) | [5 empty] | The 238U decay chain gammas used are: | [5 empty] | 226Ra: 186.1 keV
214Pb: 295.21 and 351.92 keV
214Bi: 609.31, 1120.29, 1764.49 and 2204.21 keV
The relationships are valid for any daughters in the 238U, 235U or 232Th chain only if the chain is in equilibrium. | [8 empty] | 1 Bq 232Th/kg = 246 ppb Th (246 x 10-9 gTh/g) | [5 empty] | The 232Th decay chain gammas used are: | [5 empty] | 212Pb: 238.63 and 300.09 keV
208Tl: 583.19 and 2614.53 keV,
228Ac: 911.21 keV
[9 empty] | 1 Bq 40K/kg = 32300 ppb K (32300 x 10-6 gK/g) | [5 empty] | The 40K decay chain gamma used is: | [5 empty] | 40K: 1460.83 keV
[9 empty] | 1 Bq 235U/kg = 1.76 ppm U (1.76 x 10-6 gU/g) | [5 empty] | The 235U decay chain gammas used are: | [5 empty] | 235U: 143.76, 163.33 and 205.31 keV
The measurements of the samples below take into account the background measurements. If a measurement is below the background then the upper bound shown is the 90% confidence limit.
CUTE Measurements:
Sample Description | Manufacturer | Mass (g) | Live Time (days) | Counting Dates (if applicable) |  |  | 238U from 226Ra |  |  | 238U from 234Th |  |  | 235U |  |  | 232Th |  |  | 40K |  |  | 137Cs |  |  | 60Co |  | Comments
CUTE 001 | 4 Samples each is 1” x 3.75” x 3.75” | 904.3 g | 13.604 | 2018-10-01 | (mBq/kg) | <0.45 ppb |  |  | 9.727 | +- | 12.673 | 0.218 | +- | 0.603 | <0.54 |  |  | <6.37 |  |  | <0.369 |  |  | <0.15
HDPE Sheet SR Natural Cube |  |  |  | 2018-10-15 | (ppb or ppm) | <36.81 ppt |  |  | 0.79 ppb | +- | 1.03 ppb | 0.38 ppb | +- | 1.06 ppb | <0.14 ppb |  |  | <205.70 ppb
CUTE 002 | Sample Plates are 9.5 x 9.0 x 0.5 cm | 1022.6 g | 6.799 | 2018-10-15 | (mBq/kg) | <0.79 |  |  | 53.554 | +- | 37.73 | 2.162 | +- | 1.33 | 0.221 | +- | 0.856 | <15.12 |  |  | <0.54 |  |  | 8.499 | +- | 0.98 | 54Mn Signal:
SAS Stainless Steel Drywell Plates |  |  |  | 2018-10-22 | (ppb or ppm) | <64.08 ppt |  |  | 4.34 ppb | +- | 3.06 ppb | 3.81 ppb | +- | 2.35 ppb | 0.05 ppb | +- | 0.21 ppb | <488.45 ppb | [8 empty] | 1.83 mBq/kg | +- | 0.66 mBq/kg
CUTE 003 | Sample Plates are 9.5 x 9.0 x 0.5 cm | 1024.1 g | 6.125 | 2018-11-02 | (mBq/kg) | <0.89 |  |  | <53.85 |  |  | <1.73 |  |  | <0.50 |  |  | <8.38 |  |  | <0.58 |  |  | 8.574 | +- | 1.038 | 54Mn Signal:
SAS Stainless Steel Drywell Plates | These plates have welds |  |  | 2018-11-08 | (ppb or ppm) | <72.05 ppt |  |  | <4.36 ppb |  |  | <3.05 ppb |  |  | <0.12 ppb |  |  | <270.64 ppb | [8 empty] | 0.90 mBq/kg | +- | 0.64 mBq/kg
CUTE 004 | FA 412 Lead (low activity lead) 2” x 2” x 0.2” | 242.5 g | 13.972 | 2019-01-15 | (mBq/kg) | 1.852 | +- | 1.757 | 16.82 | +- | 71.02 | 10.13 | +- | 11.68 | 17.46 | +- | 3.297 | <15.73 |  |  | <1.23 |  |  | <0.21 |  |  | 210Po: | <116200.00
Lead Disk | Fonderie de Gentilly |  |  | 2019-01-30 | (ppb or ppm) | 0.15 ppb | +- | 0.14 ppb | 1.36 ppb | +- | 5.75 ppb | 17.83 ppb | +- | 20.56 ppb | 4.3 ppb | +- | 0.81 ppb | <508.08 ppb | [9 empty] | <9.41 ppm
|  | Additional Activities: |  |  | (mBq/kg) | [6 empty] | 228Ac: |  |  | <2.33
[5 empty] | (ppb or ppm) | [6 empty] | (Not in Equilibrium with other Th daughters) |  |  | <0.57 ppb
CUTE 005 | TFA 393 Lead (very low activity lead) 4” (d) x 0.2” (th) | 221.6 g | 23.812 | 2019-08-01 | (mBq/kg) | 0.9547 | +- | 1.212 | <60.36 |  |  | <11.19 |  |  | <2.72 |  | . | 5.7189 | +- | 11.69 | <1.17 |  |  | <0.63 |  |  | 210Po: | <43780.00
Lead Disk | Fonderie de Gentilly |  |  | 2019-08-26 | (ppb or ppm) | 0.08 ppb | +- | 0.1 ppb | <4.89 ppb |  |  | <19.69 ppb |  |  | <0.67 ppb |  |  | 184.72 ppb | +- | 377.59 ppb | [7 empty] | <3.55 ppm
CUTE 006 | 1-Bromo-3-Chloro-5,5-Dimethylimidazolidine-2,4-Dione | 999.9 g | 6 | 2019-04-23 | (mBq/kg) | 8.42 | +- | 1.253 | 11.39 | +- | 30.07 | <2.90 |  |  | 2.509 | +- | 1.044 | 19.437 | +- | 9.712 | <1.13 |  |  | <0.60
BROM-N-8 Tablets | Mursatt Chemicals Ltd, Woodbridge ON, Canada |  |  | 2019-04-29 | (ppb or ppm) | 0.68 ppb | +- | 0.1 ppb | 0.92 ppb | +- | 2.44 ppb | <5.1 ppb |  |  | 0.62 ppb | +- | 0.26 ppb | 627.82 ppb | +- | 313.7 ppb
CUTE 007 | Ultra Pure Water and Other Things | 968.43 g | 8.625 | 2019-03-20 | (mBq/kg) | 17.45 | +- | 1.313 | <30.48 |  |  | 0.5688 | +- | 0.4812 | 1.819 | +- | 0.7806 | 11.472 | +- | 7.212 | <0.67 |  |  | <0.39
Water Sample from CUTE Shielding Tank |  |  |  | 2019-03-29 | (ppb or ppm) | 1.41 ppb | +- | 0.11 ppb | <2.47 ppb |  |  | 1 ppb | +- | 0.85 ppb | 0.45 ppb | +- | 0.19 ppb | 370.55 ppb | +- | 232.95 ppb
CUTE 008 | Copper Disk Cut Into Four Quarters | 3242.4 g | 20.499 | 2021-04-26 | Results: |  | 238U from 226Ra |  |  | 238U from 234Th |  |  | 235U |  |  | 232Th |  |  | 40K |  |  | 137Cs |  |  | 60Co |  | Comments
Copper Sheet Material |  |  |  | 2021-05-17 | (mBq/kg) | <0.27 |  |  | <9.23 |  |  | <0.47 |  |  | <0.22 |  |  | <3.88 |  |  | <0.48 |  |  | <0.10
|  |  | Run: 210426 210429 |  | (ppm / ppb / ppt) | <21.87 ppt |  |  | <0.75 ppb |  |  | <0.83 ppb |  |  | <54.12 ppt |  |  | <125.32 ppb
| This is the standard background to be subtracted from samples beginning on May 25, 2018 |  |  |  | Results: |  | 7Be: |  |  | 54Mn | [5 empty] | 228Ac: |  | 57Co |  |  |  | 58Co
[5 empty] | (mBq/kg) | <2.98 |  |  | <0.18 | [5 empty] | <0.38 |  |  | 0.8975 | +- | 0.7917 | 1.3508 | +- | 0.2185
[5 empty] | (ppm / ppb / ppt) | [9 empty] | <93.48 ppt
CUTE 009 | M16 Brass | 51.0 g | 11.673 | 2021-06-11 | Results: |  | 238U from 226Ra |  |  | 238U from 234Th |  |  | 235U |  |  | 232Th |  |  | 40K |  |  | 137Cs |  |  | 60Co |  | Comments
Brass Screws and Nuts | Five bags of parts, there are 100 parts in each bag |  | Run: 210611 | 2021-06-23 | (mBq/kg) | 7.124 | +- | 3.998 | <155.60 |  |  | <2.50 |  |  | <7.08 |  |  | <87.59 |  |  | <5.63 |  |  | <1.84
[5 empty] | (ppm / ppb / ppt) | 0.58 ppb | +- | 0.32 ppb | <12.6 ppb |  |  | <4.4 ppb |  |  | <1.74 ppb |  |  | <2.83 ppm
| This is the standard background to be subtracted from samples beginning on May 25, 2018 |  |  |  | Results: |  | 7Be: |  |  | 54Mn | [5 empty] | 228Ac: |  | 57Co |  |  |  | 58Co
[5 empty] | (mBq/kg) | <42.57 |  |  | 3.067 | +- | 2.015 |  |  |  | <5.66 |  |  | <6.66 |  |  | 1.9136 | +- | 1.749
[5 empty] | (ppm / ppb / ppt) | [9 empty] | <1.39 ppb
CUTE 010 | OSA #905 – UPW batch from CUTE batch before leaching – Case #0002 | 1054.4 g | 13.687 | 2022-02-11 | Results: |  | 238U from 226Ra |  |  | 238U from 234Th |  |  | 235U |  |  | 232Th |  |  | 40K |  |  | 137Cs |  |  | 60Co |  | Comments
Ultra Pure Water |  |  | Run: 220211 220222 | 2022-02-25 | (mBq/kg) | 0.9485 | +- | 0.3494 | <9.84 |  |  | 0.1462 | +- | 0.2099 | 0.2133 | +- | 0.4196 | <3.96 |  |  | <0.36 |  |  | <0.14
[5 empty] | (ppm / ppb / ppt) | 0.08 ppb | +- | 0.03 ppb | <0.8 ppb |  |  | 0.26 ppb | +- | 0.37 ppb | 0.05 ppb | +- | 0.1 ppb | <127.91 ppb
| This is the standard background to be subtracted from samples beginning on May 25, 2018 |  |  |  | Results: |  | 7Be: |  |  | 54Mn | [5 empty] | 228Ac:
[5 empty] | (mBq/kg) | <2.91 |  |  | <0.23 | [5 empty] | 0.0265 | +- | 0.462
[5 empty] | (ppm / ppb / ppt) | [9 empty] | 0.01 ppb | +- | 0.11 ppb
CUTE 011 | OSA #905 – UPW case #2, First leach (2 weeks) | 992.3 g | 13.868 | 2022-03-11 | Results: |  | 238U from 226Ra |  |  | 238U from 234Th |  |  | 235U |  |  | 232Th |  |  | 40K |  |  | 137Cs |  |  | 60Co |  | Comments
Ultra Pure Water |  |  | Run: 220311 | 2022-03-25 | (mBq/kg) | 0.1119 | +- | 0.3168 | <8.66 |  |  | <0.23 |  |  | 0.2487 | +- | 0.4254 | <6.46 |  |  | <0.451 |  |  | <0.071
[5 empty] | (ppm / ppb / ppt) | 9.06 ppt | +- | 25.66 ppt | <0.7 ppb |  |  | <0.4 ppb |  |  | 0.06 ppb | +- | 0.1 ppb | <0.21 ppm
| This is the standard background to be subtracted from samples beginning on May 25, 2018 |  |  |  | Results: |  | 7Be: |  |  | 54Mn | [5 empty] | 228Ac:
[5 empty] | (mBq/kg) | <3.94 |  |  | <0.18 | [5 empty] | 0.3042 | +- | 0.5601
[5 empty] | (ppm / ppb / ppt) | [9 empty] | 0.07 ppb | +- | 0.14 ppb
CUTE 012 | OSA #905 – UPW second rinse (2 weeks) | 998.6 g | 9.646 | 2022-03-25 | Results: |  | 238U from 226Ra |  |  | 238U from 234Th |  |  | 235U |  |  | 232Th |  |  | 40K |  |  | 137Cs |  |  | 60Co |  | Comments
Ultra Pure Water |  |  | Run: 220325 | 2022-04-04 | (mBq/kg) | 1.451 | +- | 0.4729 | <18.03 |  |  | 0.1493 | +- | 0.248 | <0.57 |  |  | <12.19 |  |  | <0.55 |  |  | <0.13
[5 empty] | (ppm / ppb / ppt) | 117.53 ppt | +- | 38.3 ppt | <1.46 ppb |  |  | 0.26 ppb | +- | 0.44 ppb | <0.14 ppb |  |  | <0.39 ppm
| This is the standard background to be subtracted from samples beginning on May 25, 2018 |  |  |  | Results: |  | 7Be: |  |  | 54Mn | [5 empty] | 228Ac:
[5 empty] | (mBq/kg) | <3.86 |  |  | <0.14 | [5 empty] | <0.93
[5 empty] | (ppm / ppb / ppt) | [9 empty] | <0.23 ppb
CUTE 013 | OSA #905 – UPW Leach water at 4 week mark | 986.4 g | 9.833 | 2022-04-04 | Results: |  | 238U from 226Ra |  |  | 238U from 234Th |  |  | 235U |  |  | 232Th |  |  | 40K |  |  | 137Cs |  |  | 60Co |  | Comments
Ultra Pure Water |  |  | Run: 220404 | 2022-04-14 | (mBq/kg) | <0.52 |  |  | 5.383 | +- | 10.53 | <0.31 |  |  | <0.75 |  |  | 5.0294 | +- | 5.039 | <0.56 |  |  | <0.12
[5 empty] | (ppm / ppb / ppt) | <42.12 ppt |  |  | 0.44 ppb | +- | 0.85 ppb | <0.55 ppb |  |  | <0.18 ppb |  |  | 162.45 ppb | +- | 162.76 ppb
| This is the standard background to be subtracted from samples beginning on May 25, 2018 |  |  |  | Results: |  | 7Be: |  |  | 54Mn | [5 empty] | 228Ac:
[5 empty] | (mBq/kg) | <1.62 |  |  | <0.26 | [5 empty] | 0.4496 | +- | 0.6866
[5 empty] | (ppm / ppb / ppt) | [9 empty] | 0.11 ppb | +- | 0.17 ppb
CUTE 014 | OSA #905 – UPW second rinse (4 weeks) | 977.3 g | 10.798 | 2022-04-14 | Results: |  | 238U from 226Ra |  |  | 238U from 234Th |  |  | 235U |  |  | 232Th |  |  | 40K |  |  | 137Cs |  |  | 60Co |  | Comments
Ultra Pure Water |  |  | Run: 220414 | 2022-04-25 | (mBq/kg) | 0.3699 | +- | 0.3895 | <12.63 |  |  | <0.59 |  |  | <1.06 |  |  | 2.1393 | +- | 4.687 | <0.36 |  |  | <0.068
[5 empty] | (ppm / ppb / ppt) | 29.96 ppt | +- | 31.55 ppt | <1.02 ppb |  |  | <1.04 ppb |  |  | <0.26 ppb |  |  | 69.1 ppb | +- | 151.39 ppb
| This is the standard background to be subtracted from samples beginning on May 25, 2018 |  |  |  | Results: |  | 7Be: |  |  | 54Mn | [5 empty] | 228Ac:
[5 empty] | (mBq/kg) | <3.33 |  |  | <0.11 | [5 empty] | <0.58
[5 empty] | (ppm / ppb / ppt) | [9 empty] | <0.14 ppb
CUTE 015 |  | 5.6 g | 13.784 | 2022-05-17 | Results: |  | 238U from 226Ra |  |  | 238U from 234Th |  |  | 235U |  |  | 232Th |  |  | 40K |  |  | 137Cs |  |  | 60Co |  | Comments
Coax Stainless Steel Connector |  |  | Run: 220517 | 2022-05-31 | (mBq/kg) | <18.87 |  |  | 276.1 | +- | 727.3 | <19.30 |  |  | <29.41 |  |  | 314.37 | +- | 334.6 | <24.43 |  |  | <10.06
[5 empty] | (ppm / ppb / ppt) | <1.53 ppb |  |  | 22.36 ppb | +- | 58.91 ppb | <33.97 ppb |  |  | <7.23 ppb |  |  | 10.15 ppm | +- | 10.81 ppm
| This is the standard background to be subtracted from samples beginning on May 25, 2018 |  |  |  | Results: |  | 7Be: |  |  | 54Mn | [5 empty] | 228Ac:
[5 empty] | (mBq/kg) | <231.50 |  |  | 6.9881 | +- | 10.03 |  |  |  | <64.68
[5 empty] | (ppm / ppb / ppt) | [9 empty] | <15.91 ppb
CUTE 016 |  | 257.8 g | 6.312 | 2022-09-16 | Results: |  | 238U from 226Ra |  |  | 238U from 234Th |  |  | 235U |  |  | 232Th |  |  | 40K |  |  | 137Cs |  |  | 60Co |  | Comments
133Ba SRS-22-001-A Rinse Solution |  |  | Run: 220916 220919 22091901 220920 | 2022-09-23 | (mBq/kg) | <2.00 |  |  | <64.04 |  |  | <1.53 |  |  | 5.581 | +- | 3.285 | <21.44 |  |  | <4.55 |  |  | <0.41
[5 empty] | (ppm / ppb / ppt) | <0.16 ppb |  |  | <5.19 ppb |  |  | <2.69 ppb |  |  | 1.37 ppb | +- | 0.81 ppb | <692.51 ppb
| This is the standard background to be subtracted from samples beginning on May 25, 2018 |  |  |  | Results: |  | 7Be: |  |  | 54Mn | [5 empty] | 228Ac: |  | 133Ba:
[5 empty] | (mBq/kg) | <17.74 |  |  | <0.76 | [5 empty] | 3.425 | +- | 3.606 | 117.43 | +- | 10.31
[5 empty] | (ppm / ppb / ppt) | [9 empty] | 0.84 ppb | +- | 0.89 ppb
CUTE 017 | Sample collected on Sep 20, 2024 | 971.0 g | 6.326 | 2024-09-25 | Results: |  | 238U from 226Ra |  |  | 238U from 234Th |  |  | 235U |  |  | 232Th |  |  | 40K |  |  | 137Cs |  |  | 60Co |  | Comments
Water from CUTE tank Pre-Treatment |  |  | Run: 240925 240930 | 2024-10-02 | (mBq/kg) | 1.192 | +- | 0.61 | <15.74 |  |  | <0.33 |  |  | 6.089 | +- | 1.011 | <11.37 |  |  | <0.51 |  |  | <0.17
[5 empty] | (ppm / ppb / ppt) | 96.55 ppt | +- | 49.41 ppt | <1.27 ppb |  |  | <0.58 ppb |  |  | 1.5 ppb | +- | 0.25 ppb | <0.37 ppm
| This is the standard background to be subtracted from samples beginning on May 25, 2018 |  |  |  | Results: |  | 7Be: |  |  | 54Mn | [5 empty] | 228Ac:
[5 empty] | (mBq/kg) | <2.40 |  |  | <0.53 | [5 empty] | <0.24
[5 empty] | (ppm / ppb / ppt) | [9 empty] | <0.06 ppb
CUTE 018 | Sample collected on Sep 20, 2024 | 931.8 g | 6.826 | 2024-10-02 | Results: |  | 238U from 226Ra |  |  | 238U from 234Th |  |  | 235U |  |  | 232Th |  |  | 40K |  |  | 137Cs |  |  | 60Co |  | Comments
Water from CUTE tank Post-Treatment |  |  | Run: 241002 24100201 | 2024-10-09 | (mBq/kg) | 1.297 | +- | 0.5781 | <30.89 |  |  | 0.1047 | +- | 0.3206 | <0.64 |  |  | 8.3826 | +- | 6.83 | <0.17 |  |  | <0.15
[5 empty] | (ppm / ppb / ppt) | 105.06 ppt | +- | 46.83 ppt | <2.5 ppb |  |  | 0.18 ppb | +- | 0.56 ppb | <0.16 ppb |  |  | 270.76 ppb | +- | 220.61 ppb
| This is the standard background to be subtracted from samples beginning on May 25, 2018 |  |  |  | Results: |  | 7Be: |  |  | 54Mn | [5 empty] | 228Ac:
[5 empty] | (mBq/kg) | <2.38 |  |  | <0.20 | [5 empty] | <1.38
[5 empty] | (ppm / ppb / ppt) | [9 empty] | <0.34 ppb
CUTE 019 | Sample collected on Sep 23, 2024 | 981.7 g | 6.847 | -619168 | Results: |  | 238U from 226Ra |  |  | 238U from 234Th |  |  | 235U |  |  | 232Th |  |  | 40K |  |  | 137Cs |  |  | 60Co |  | Comments
Water from CUTE tank Pre-Disinfection |  |  | Run: 241009 | 2024-10-16 | (mBq/kg) | 2.004 | +- | 0.5806 | <21.47 |  |  | <0.50 |  |  | <1.30 |  |  | 4.8684 | +- | 6.323 | <0.29 |  |  | <0.097
Pre-Recirculation |  |  |  |  | (ppm / ppb / ppt) | 162.32 ppt | +- | 47.03 ppt | <1.74 ppb |  |  | <0.88 ppb |  |  | <0.32 ppb |  |  | 157.25 ppb | +- | 204.23 ppb
| This is the standard background to be subtracted from samples beginning on May 25, 2018 |  |  |  | Results: |  | 7Be: |  |  | 54Mn | [5 empty] | 228Ac:
[5 empty] | (mBq/kg) | <2.76 |  |  | <0.37 | [5 empty] | <1.40
[5 empty] | (ppm / ppb / ppt) | [9 empty] | <0.34 ppb
CUTE 020 | Sample collected on Sep 23, 2024 | 1003.5 g | 7.861 | 2024-10-16 | Results: |  | 238U from 226Ra |  |  | 238U from 234Th |  |  | 235U |  |  | 232Th |  |  | 40K |  |  | 137Cs |  |  | 60Co |  | Comments
Water from CUTE tank Post-Disinfection |  |  | Run: 241016 | 2024-10-24 | (mBq/kg) | 0.1774 | +- | 0.4435 | <13.10 |  |  | 0.4048 | +- | 0.2958 | <0.54 |  |  | 7.1407 | +- | 5.839 | <0.29 |  |  | <0.16
Post-Recirculation |  |  |  |  | (ppm / ppb / ppt) | 14.37 ppt | +- | 35.92 ppt | <1.06 ppb |  |  | 0.71 ppb | +- | 0.52 ppb | <0.13 ppb |  |  | 230.64 ppb | +- | 188.6 ppb
| This is the standard background to be subtracted from samples beginning on May 25, 2018 |  |  |  | Results: |  | 7Be: |  |  | 54Mn | [5 empty] | 228Ac:
[5 empty] | (mBq/kg) | <3.22 |  |  | 0.18907 | +- | 0.2111 |  |  |  | <0.78
[5 empty] | (ppm / ppb / ppt) | [9 empty] | <0.19 ppb
In Progress and To Be Measured:
Sample Description | Manufacturer | Mass (g) | Live Time (days) | Counting Dates (if applicable)
Next Sample |  |  | Queue: Empty |  | Results: |  | 238U from 226Ra |  |  | 238U from 234Th |  |  | 235U |  |  | 232Th |  |  | 40K |  |  | 137Cs |  |  | 60Co |  | Comments
(mBq/kg)
(ppm / ppb / ppt)
| This is the standard background to be subtracted from samples beginning on May 25, 2018 |  |  |  | Results: |  | 7Be: |  |  | 54Mn | [5 empty] | 228Ac:
(mBq/kg)
(ppm / ppb / ppt)