## Collected Ge Detector Sample Re
Some Useful Information Concerning the results:
The Conversion factors for the primordial nuclides are given by: | [8 empty] | 1 Bq 238U/kg = 81 ppb U (81 x 10-9 gU/g) | [5 empty] | The 238U decay chain gammas used are: | [5 empty] | 226Ra: 186.1 keV
214Pb: 295.21 and 351.92 keV
214Bi: 609.31, 1120.29, 1764.49 and 2204.21 keV
The relationships are valid for any daughters in the 238U, 235U or 232Th chain only if the chain is in equilibrium. | [8 empty] | 1 Bq 232Th/kg = 246 ppb Th (246 x 10-9 gTh/g) | [5 empty] | The 232Th decay chain gammas used are: | [5 empty] | 212Pb: 238.63 and 300.09 keV
208Tl: 583.19 and 2614.53 keV,
228Ac: 911.21 keV
[9 empty] | 1 Bq 40K/kg = 32300 ppb K (32300 x 10-6 gK/g) | [5 empty] | The 40K decay chain gamma used is: | [5 empty] | 40K: 1460.83 keV
[9 empty] | 1 Bq 235U/kg = 1.76 ppm U (1.76 x 10-6 gU/g) | [5 empty] | The 235U decay chain gammas used are: | [5 empty] | 235U: 143.76, 163.33 and 205.31 keV
The measurements of the samples below take into account the background measurements. If a measurement is below the background then the upper bound shown is the 90% confidence limit.
DAMIC Measurements:
Sample Description | Manufacturer | Mass (g) | Live Time (days) | Counting Dates (if applicable) |  |  | 238U from 226Ra |  |  | 238U from 234Th |  |  | 235U |  |  | 232Th |  |  | 40K |  |  | 137Cs |  |  | 60Co |  | Comments
DAMIC 1 | No. 20-20A, Colour: white | 1290.6 g | 2.006 | 2012-11-27 | (mBq/kg) | 12.31 | +- | 5.95 | 11.05 | +- | 187.29 | <3.45 |  |  | 44.4 | +- | 6.81 | 61837.83 | +- | 3198.9 | <3.17 |  |  | 0.24 | +- | 6.84
Paint | Flame Control Coatings LLC, Niagara Falls, NY |  |  | 2012-11-29 | (ppb or ppm) | 1.00 ppb | +- | 0.48 ppb | 0.90 ppb | +- | 15.17 ppb | <6.07 ppb |  |  | 10.92 ppb | +- | 1.68 ppb | 1997.36 ppm | +- | 103.32 ppm
DAMIC 2 | CCD glued to wafer | 18.5 g | 5.967 | 2013-02-07 | (mBq/kg) | 401.81 | +- | 38.81 | 2300.03 | +- | 589.06 | 190.7 | +- | 31.21 | 203.47 | +- | 25.9 | <94.38 |  |  | 21.62 | +- | 21.62 | <8.21
CCD | Wafer is 1.06 mm thick, 63.6 mm wide, 80.1 mm high |  |  | 2013-02-13 | (ppb or ppm) | 32.55 ppb | +- | 3.14 ppb | 186.30 ppb | +- | 47.71 ppb | 335.64 ppb | +- | 54.93 ppb | 50.05 ppb | +- | 6.37 ppb | <3.05 ppm
DAMIC 3 | Ceramic is composed of aluminium nitride without silicon | 94.4 g | 2.708 | 2013-02-04 | (mBq/kg) | 42.16 | +- | 9.25 | 4109.85 | +- | 530.95 | 333.96 | +- | 30.06 | 32.1 | +- | 8.61 | 45.55 | +- | 66.74 | <2.69 |  |  | <0.80 |  |  | 7Be Signal:
Ceramic |  |  |  | 2013-02-07 | (ppb or ppm) | 3.42 ppb | +- | 0.75 ppb | 332.90 ppb | +- | 43.01 ppb | 587.77 ppb | +- | 52.91 ppb | 7.90 ppb | +- | 2.12 pb | 1471.29 ppb | +- | 2155.61 ppb | [6 empty] | 45.55 mBq/kg | +- | 39.20 mBq/kg
DAMIC 4 | Bare CCD | 2.1 g | 6.74 | 2012-03-11 | (mBq/kg) | <32.99 |  |  | 0 | +- | 4523.81 | <63.70 |  |  | <60.14 |  |  | <282.00 |  |  | 47.62 | +- | 95.24 | <12.71
CCD |  |  |  | 2012-03-18 | (ppb or ppm) | <2.67 ppb |  |  | 0.00 ppb | +- | 366.43 ppb | <112.10 ppb |  |  | <14.79 ppb |  |  | <9.11 ppm
DAMIC 5 | Lead bricks used for shielding DAMIC detector | 8862.2 g | 5.185 | 2013-09-03 | (mBq/kg) | <0.204 |  |  | 4.86 | +- | 9.73 | 4.66 | +- | 7.19 | 0.123 | +- | 0.189 | <0.35 |  |  | <0.086 |  |  | 0.043 | +- | 0.062 | 210Po:
Mini Lead Bricks |  |  |  | 2013-09-09 | (ppb or ppm) | <0.016 ppb |  |  | 0.39 ppb | +- | 0.79 ppb | 8.21 ppb | +- | 12.65 ppb | 0.030 ppb | +- | 0.047 ppb | <11.31 ppb | [8 empty] | 57.7 Bq/kg | +- | 17.5 Bq/kg
DAMIC 6 | V2A Flex Circuit FNAL/CD/ESE | 61.5 g | 6.15 | 2014-01-20 | (mBq/kg) | 4.8 | +- | 5.69 | 84.55 | +- | 188.62 | 0.73 | +- | 7.98 | 1.64 | +- | 6.14 | 227.64 | +- | 87.81 | <3.21 |  |  | <2.14
Kapton Flex Cables | 6 Cables |  |  | 2014-01-27 | (ppb or ppm) | 0.39 ppb | +- | 0.46 ppb | 6.85 ppb | +- | 15.28 ppb | 1.29 ppb | +- | 14.04 ppb | 0.40 ppb | +- | 1.51 ppb | 7.35 ppm | +- | 2.84 ppm
DAMIC 7 | Epotek 301-2FL two-part epoxy | 52.0 g | 6.72 | 2014-01-13 | (mBq/kg) | <6.75 |  |  | <105.21 |  |  | 5.23 | +- | 5.68 | 9.9 | +- | 6.83 | <97.92 |  |  | <7.40 |  |  | <5.61
Epoxy | Epoxy Technology, Billerica, Mass, USA |  |  | 2014-01-20 | (ppb or ppm) | <0.55 ppb |  |  | <8.52 ppb |  |  | 9.20 ppb | +- | 9.99 ppb | 2.43 ppb | +- | 1.68 ppb | <3.16 ppm
DAMIC 8 | Mini lead bricks from U. of Zurich | 10408.4 g | 10.844 | 2014-09-04 | (mBq/kg) | <0.135 |  |  | 1.769 | +- | 2.79 | 7.207 | +- | 3.017 | <0.075 |  |  | <0.274 |  |  | <0.129 |  |  | <0.021 |  |  | 210Po:
Mini Lead Bricks |  |  |  | 2014-09-15 | (ppt or ppb) | <10.96 ppt |  |  | 0.14 ppb | +- | 0.23 ppb | 12.68 ppb | +- | 5.31 ppb | <18.46 ppt |  |  | <8.87 ppb | [8 empty] | 16.03 Bq/kg | +- | 6.87 Bq/kg
DAMIC 9 | Mini lead bricks from U. of Zurich | 10379.0 g | 13.895 | 2014-11-12 | (mBq/kg) | <0.148 |  |  | <1.543 |  |  | <1.98 |  |  | 0.037 | +- | 0.106 | 0.01 | +- | 0.742 | <0.092 |  |  | <0.013 |  |  | 210Po:
Etched Mini Lead Bricks | Same bricks at DAMIC 8, except that these bricks have been cleaned to remove surface contamination, the average thickness of lead removed was 24.5 microns. |  |  | 2014-11-26 | (ppb or ppm) | <11.99 ppt |  |  | <124.95 ppt |  |  | <3.48 ppb |  |  | 9.02 ppt | +- | 26.07 ppt | 0.31 ppb | +- | 23.96 ppb | [6 empty] | 23.34 Bq/kg | +- | 6.41 Bq/kg
DAMIC 10 | Ancient shipwreck lead | 5324.8 g | 10.573 | 2015-04-23 | (mBq/kg) | <0.26 |  |  | <11.72 |  |  | 1.807 | +- | 6.193 | <0.61 |  |  | <1.14 |  |  | <0.71 |  |  | <0.10
Pb Shielding Plate |  |  |  | 2015-05-04 | (ppb or ppm) | <21.10 ppt |  |  | <0.95 ppb |  |  | 3.18 ppb | +- | 10.90 ppb | <150.09 ppt |  |  | <133.71 ppb
|  | Additional Activities: |  |  | (mBq/kg) |  |  | 210Po: | <1.68 Bq/kg |  |  |  |  | 124Sb: | 3.6 | +- | 0.471 |  |  | 110mAg: | 0.491 | +- | 0.207
(ppb or ppm)
Sample Description | Manufacturer | Mass (g) | Live Time (days) | Counting Dates (if applicable) |  |  | 238U from 226Ra |  |  | 238U from 234Th |  |  | 235U |  |  | 232Th |  |  | 40K |  |  | 137Cs |  |  | 60Co |  | Comments
DAMIC 11 | Copper is Electropolished | 6036.6 g | 8.14 | 2015-04-08 | (mBq/kg) | <0.13 |  |  | <4.00 |  |  | <0.17 |  |  | <0.12 |  |  | <1.51 |  |  | <0.071 |  |  | <0.051 |  |  | 58Co Signal:
Cu Shielding Plates | There are 6 plates At 97.5 mm x 100 mm x 12.5 mm or 8.2 mm (2 plates) |  |  | 2015-04-16 | (ppb or ppm) | <10.88 ppt |  |  | <323.89 ppt |  |  | <291.58 ppt |  |  | <30.00 ppt |  |  | <48.77 ppb | [8 empty] | 0.191 mBq/kg | +- | 0.076 mBq/kg
DAMIC 12 | Copper is Electropolished | 182.8 g | 6.888 | 2015-04-16 | (mBq/kg) | <2.61 |  |  | <451.18 |  |  | <9.44 |  |  | <5.75 |  |  | <39.79 |  |  | <4.90 |  |  | <1.72 |  |  | 58Co Signal:
Cu DAMIC Detector Frames |  |  |  | 2015-04-23 | (ppb or ppm) | <211.36 ppt |  |  | <36.44 ppb |  |  | <16.62 ppb |  |  | <1.41 ppb |  |  | <1.29 ppm | [8 empty] | 0.00 mBq/kg | +- | 1.99 mBq/kg
DAMIC 13 | Mini lead bricks from LPNHE Paris | 11.872 kg | 9.189 | 2016-04-11 | (mBq/kg) | <0.014 |  |  | 0.329 | +- | 3.594 | 0.886 | +- | 0.78 | 0.014 | +- | 0.083 | <0.99 |  |  | <0.066 |  |  | <0.0085 |  |  | 210Po:
Mini Lead Bricks | 8 mini lead bricks |  |  | 2016-04-21 | (ppb or ppm) | <1.11 ppt |  |  | 0.03 ppb | +- | 0.29 ppb | 1.56 ppb | +- | 1.37 ppb | 3.52 ppt | +- | 20.33 ppt | <32.01 ppb | [8 empty] | 3.14 Bq/kg | +- | 4.66 Bq/kg
DAMIC 14 | Sample contains: Lockwasher #2 20.7 g 2/56 x 3/8 Capscrew 185.8 g | 441.5 g | 6.761 | 2016-04-21 | (mBq/kg) | <1.60 |  |  | 16.472 | +- | 43.857 | 2.269 | +- | 1.732 | 2.298 | +- | 1.609 | 28.168 | +- | 15.461 | <1.76 |  |  | 0.76 | +- | 0.57
Module Screws (Sample Prepared by Alvaro and karthik) | 0/80 x 3/16 FSLMS BR 223.7 g Lockwasher #0 12.3 g |  |  | 2016-04-28 | (ppb or ppm) | <0.13 ppb |  |  | 1.33 ppb | +- | 3.55 ppb | 3.99 ppb | +- | 3.05 ppb | 0.56 ppb | +- | 0.40 ppb | 909.81 ppb | +- | 499.39 ppb
|  | Additional Activities: |  |  | (mBq/kg) | [6 empty] | 228Ac: |  |  | <1.72
[5 empty] | (ppb or ppm) | [6 empty] | (Not in Equilibrium with other Th daughters) |  |  | <0.42 ppb
DAMIC 15 | Sample Contains: Lockwasher #4 13.5 g SHCS #3/40 x 5/16 112.7 g | 323.5 g | 6.241 | 2016-05-19 | (mBq/kg) | 1.082 | +- | 1.703 | 68.88 | +- | 64.377 | <3.00 |  |  | 1.667 | +- | 1.487 | 66.949 | +- | 23.15 | <0.98 |  |  | <1.13
Box Screws (Sample Prepared by Alvaro and Karthik) | SHCS ¼-20-125” 110.0 g + insulator and ¼ washer Hex nut ¼-20 58.4 g Hex nut #6-32 27.2 g Nylon Insulator #2 1.7 g |  |  | 2016-05-26 | (ppb or ppm) | 87.67 ppt | +- | 137.94 ppt | 5.58 ppb | +- | 5.22 ppb | <5.28 ppb |  |  | 0.41 ppb | +- | 0.37 ppb | 2.16 ppm | +- | 0.75 ppm
In Progress and To Be Measured:
Sample Description | Manufacturer | Mass (g) | Live Time (days) | Counting Dates (if applicable) |  |  | 238U from 226Ra |  |  | 238U from 234Th |  |  | 235U |  |  | 232Th |  |  | 40K |  |  | 137Cs |  |  | 60Co |  | Comments
(mBq/kg)
(ppb or ppm)