## Collected Ge Detector Sample Re
Some Useful Information Concerning the results:
The Conversion factors for the primordial nuclides are given by: | [8 empty] | 1 Bq 238U/kg = 81 ppb U (81 x 10-9 gU/g) | [5 empty] | The 238U decay chain gammas used are: | [5 empty] | 226Ra: 186.1 keV
214Pb: 295.21 and 351.92 keV
214Bi: 609.31, 1120.29, 1764.49 and 2204.21 keV
The relationships are valid for any daughters in the 238U, 235U or 232Th chain only if the chain is in equilibrium. | [8 empty] | 1 Bq 232Th/kg = 246 ppb Th (246 x 10-9 gTh/g) | [5 empty] | The 232Th decay chain gammas used are: | [5 empty] | 212Pb: 238.63 and 300.09 keV
208Tl: 583.19 and 2614.53 keV,
228Ac: 911.21 keV
[9 empty] | 1 Bq 40K/kg = 32300 ppb K (32300 x 10-6 gK/g) | [5 empty] | The 40K decay chain gamma used is: | [5 empty] | 40K: 1460.83 keV
[9 empty] | 1 Bq 235U/kg = 1.76 ppm U (1.76 x 10-6 gU/g) | [5 empty] | The 235U decay chain gammas used are: | [5 empty] | 235U: 143.76, 163.33 and 205.31 keV
The measurements of the samples below take into account the background measurements. If a measurement is below the background then the upper bound shown is the 90% confidence limit.
DEAP Measurements:
Sample Description | Manufacturer | Mass (g) | Live Time (days) | Counting Dates (if applicable) |  |  | 238U from 226Ra |  |  | 238U from 234Th |  |  | 235U |  |  | 232Th |  |  | 40K |  |  | 137Cs |  |  | 60Co |  | Comments
DEAP 1 | Kurt J Lesker Company | 3323 | 8.066 | 2006-03-24 | (mBq/kg) | 5.91 | +/- | 0.5 | [6 empty] | 7.29 | +/- | 0.56 | 0.33 | +/- | 2.26 | 0.12 | +/- | 0.28 | 9.78 | +/- | 0.6
Steel bolts, nuts and washers |  |  |  | 2006-04-05 | (ppb) | 0.479 ppb | +/- | 0.041 ppb | [6 empty] | 1.29 ppb | +/- | 0.14 ppb | 10.68 ppb | +/- | 72.85 ppb
DEAP 2 | Al 80/20 framing pieces, size 15-15 | 1309 | 0.874 | 2006-03-22 | (mBq/kg) | 42.17 | +/- | 7.69 | 9408.4 | +/- | 719.62 | 518.22 | +/- | 30.96 | 1347.95 | +/- | 49.82 | 75.25 | +/- | 37.71 | 1.6 | +/- | 4.1 | 2.18 | +/- | 3.36
Aluminum Sections |  |  |  | 2006-03-24 | (ppb) | 3.42 ppb | +/- | 0.62 ppb | 762.08 ppb | +/- | 58.29 ppb | 912.07 ppb | +/- | 54.49 ppb | 331.60 ppb | +/- | 12.26 ppb | 2430.52 ppb | +/- | 1217.93 ppb
DEAP 3 | part # 9023K222. | 533.2 | 2.919 | 2006-05-19 | (mBq/kg) | 17775.11 | +/- | 339.7 | 19100.29 | +/- | 1646.87 |  |  |  | 24588.13 | +/- | 596.98 | 15631.28 | +/- | 1397.23 | N/A |  |  | N/A
Black Rubber Strips | Buna-N from McMaster-Carr |  |  | 2006-05-26 | (ppb) | 1196.78 ppb | +/- | 27.52 ppb | 1547.12 ppb | +/- | 133.40 ppb |  |  |  | 6048.68 ppb | +/- | 146.86 ppb | 827.89 ppm | +/- | 45.13 ppm
DEAP 4 |  | 1031.2 | 10.41 | 2006-06-16 | (mBq/kg) | 7.07 | +/- | 2.44 | 10826.09 | +/- | 850.19 | 514.89 | +/- | 41.97 | 985.79 | +/- | 11.85 | <3.12 |  |  | 1.37 | +/- | 1.6 | <0.94
Aluminum Plate Pieces | Purdy's Machine Shop, Kingston |  |  | 2006-07-06 | (ppb) | 0.57 ppb | +/- | 0.20 ppb | 876.01 ppb | +/- | 68.87 ppb | 906.21 ppb | +/- | 73.88 ppb | 242.50 ppb | +/- | 9.56 ppb | <100.68 ppb
DEAP 5A | Tungsten electrode, 2% cerium | 14.6 | 4.504 | 2006-04-05 | (mBq/kg) | 239.53 | +/- | 76.86 | [6 empty] | 93 | +/- | 61.12 | 130.14 | +/- | 604.95 | 47.95 | +/- | 56.48 | 61.93 | +/- | 31.57
Cerium Welding Rod | Techniweld Products Corp |  |  | 2006-04-21 | (ppb) | 19.40 ppb | +/- | 6.23 ppb | [6 empty] | 22.88 ppb | +/- | 15.04 ppb | 4.20 ppm | +/- | 19.64 ppm
DEAP 5B | Tungsten electrode, 2% cerium | 87.3 | 4.392 | 2006-05-29 | (mBq/kg) | 9.3 | +/- | 10.74 | 478.18 | +/- | 307.41 |  |  |  | 310.59 | +/- | 25.5 | 11.45 | +/- | 92.39 | 1.15 | +/- | 9.45 | 5.15 | +/- | 4.93
Cerium Welding Rod | Techniweld Products Corp |  |  | 2006-06-16 | (ppb) | 0.75 ppb | +/- | 0.87 ppb | 38.78 ppb | +/- | 24.90 ppb |  |  |  | 76.41 ppb | +/- | 6.27 ppb | 369.99 ppb | +/- | 2984.09 ppb
DEAP 6 | “Thick” boards for DEAP1 | 250 | 3.056 | 2006-07-06 | (mBq/kg) | 16777.46 | +/- | 419.3 | 17764.89 | +/- | 2004.61 | 1169.16 | +/- | 381.88 | 21583.42 | +/- | 548.27 | 31105.2 | +/- | 1763.63 | N/A |  |  | N/A
Circuit Boards | Gold Phoenix Printed Circuit Board Co. |  |  | -326327 | (ppb) | 1358.97 ppb | +/- | 33.96 ppb | 1438.96 ppb | +/- | 162.37 ppb | 2057.72 ppb | +/- | 672.11 ppb | 5309.52 ppb | +/- | 134.87 ppb | 1004.70 ppm | +/- | 56.97 ppm
DEAP 7 | Plasboard, grey 1x6 recycled plastic lumber | 684.2 | 6.943 | 2006-07-14 | (mBq/kg) | 115.29 | +/- | 4.75 | [6 empty] | 80.48 | +/- | 3.94 | 1857.35 | +/- | 113.62 | 2.63 | +/- | 1.63 | N/A
Plastic Lumber | Northern Platic Lumber |  |  | 2006-07-26 | (ppb) | 9.34 ppb | +/- | 0.38 ppb | [6 empty] | 19.80 ppb | +/- | 0.97 ppb | 59.99 ppm | +/- | 3.70 ppm
DEAP 8 | McMaster-Carr #1 | 763.1 | 10.194 | 2006-12-15 | (mBq/kg) | 14.75 | +/- | 1.3 | [6 empty] | 1.32 | +/- | 0.79 | 4.06 | +/- | 8.1 | 0.92 | +/- | 0.71 | <0.51
Plastic Lumber | 1x6 |  |  | 2007-01-04 | (ppb) | 1.19 ppb | +/- | 0.11 ppb | [6 empty] | 0.33 ppb | +/- | 0.20 ppb | 141.21 ppb | +/- | 261.78 ppb
DEAP 9 | Resco Plastics | 749.4 | 10.572 | -326151 | (mBq/kg) | 121.42 | +/- | 4.4 | [6 empty] | 68.15 | +/- | 3.21 | 726.45 | +/- | 51.07 | 2.54 | +/- | 1.23 | N/A
Plastic Lumber | Maxituf 2x12 |  |  | 2007-01-18 | (ppb) | 9.84 ppb | +/- | 0.36 ppb | [6 empty] | 16.76 ppb | +/- | 0.79 ppb | 23.46 ppm | +/- | 1.65 pm
DEAP 10 | Hedwin Corp. Baltimore, Maryland | 182.4 | 8.913 | 2007-01-18 | (mBq/kg) | 764.69 | +/- | 26.31 | 398.23 | +/- | 297.85 |  |  |  | 1215.49 | +/- | 39.91 | 6678.73 | +/- | 410.85 | 135.96 | +/- | 12.66 | N/A
Cubitainer Cardboard |  |  |  | 2007-01-30 | (ppb) | 61.94 ppb | +/- | 2.13 ppb | 32.26 ppb | +/- | 24.13 ppb |  |  |  | 299.01 ppb | +/- | 9.82 ppb | 215.72 ppm | +/- | 13.27 ppm
Sample Description | Manufacturer | Mass (g) | Live Time (days) | Counting Dates (if applicable) |  |  | 238U from 226Ra |  |  | 238U from 234Th |  |  | 235U |  |  | 232Th |  |  | 40K |  |  | 137Cs |  |  | 60Co |  | Comments
DEAP 11 | Hedwin Corp. Baltimore, Maryland | 227.3 | 10.748 | 2007-01-30 | (mBq/kg) | 1 | +/- | 2.32 | [6 empty] | <1.70 |  |  | <7.15 |  |  | 2.2 | +/- | 2.37 | N/A
Cubitainer LDPE Water Bag |  |  |  | 2007-02-23 | (ppb) | 0.08 ppb | +/- | 0.19 ppb | [6 empty] | <0.42 ppb |  |  | <230.97 ppb
DEAP 12 | 1,1,4,4-tetraphenyl-1,3-butadiene | 25.05 | 14.975 | 2007-07-12 | (mBq/kg) | <3.88 | [8 empty] | <8.71 |  |  | <103.70 |  |  | 7.98 | +/- | 17.85 | 5.99 | +/- | 6.3
TPB Wavelength Shifter | Sigma-Aldrich Chemie GmbH |  |  | 2007-08-01 | (ppb) | <0.31 ppb | [8 empty] | <2.14 ppb |  |  | <3349.48 ppb
DEAP 13 | 3/16 OD metal pieces | 3189.3 | 10.788 | 2007-08-13 | (mBq/kg) | 7.15 | +/- | 0.45 | [6 empty] | 6.26 | +/- | 0.44 | 31.32 | +/- | 4.18 | <0.25 |  |  | 0.55 | +/- | 0.13 | 54Mn Signal:
Shielding Grill |  |  |  | 2007-08-24 | (ppb) | 0.58 ppb | +/- | 0.04 ppb | [6 empty] | 1.54 ppb | +/- | 0.11 ppb | 1184.66 ppb | +/- | 134.88 ppb | [6 empty] | 0.82 mBq | +/- | 0.19 mBq
DEAP 14 | McMaster-Carr #2 | 614.4 | 6.768 | 2007-08-24 | (mBq/kg) | 12.77 | +/- | 1.73 | [6 empty] | 1.9 | +/- | 1.66 | 19.86 | +/- | 13.91 | 1.14 | +/- | 1.03 | <0.49
Plastic Lumber | 1x6 |  |  | 2007-08-31 | (ppb) | 1.03 ppb | +/- | 0.14 ppb | [6 empty] | 1.21 ppb | +/- | 0.41 ppb | 641.37 ppb | +/- | 449.17 ppb
DEAP 15 | McMaster-Carr #3 | 644.3 | 14.221 | 2007-10-30 | (mBq/kg) | 6.63 | +/- | 0.97 | [6 empty] | 2.62 | +/- | 0.82 | 34.61 | +/- | 10.75 | 0.62 | +/- | 0.69 | <0.44
Plastic Lumber | 1x6 |  |  | 2007-11-14 | (ppb) | 0.54 ppb | +/- | 0.08 ppb | [6 empty] | 0.64 ppb | +/- | 0.20 ppb | 1117.94 ppb | +/- | 347.36 ppb
DEAP 16 | McMaster-Carr #4 (Sept 23) | 737.5 | 12.579 | 2007-11-14 | (mBq/kg) | 6.86 | +/- | 0.95 | [6 empty] | 0.3 | +/- | 0.68 | 32.54 | +/- | 9.91 | 0.81 | +/- | 0.73 | <0.18
Plastic Lumber | 1x6 |  |  | 2007-11-27 | (ppb) | 0.56 ppb | +/- | 0.08 ppb | [6 empty] | 0.07 ppb | +/- | 0.17 ppb | 1051.12 ppb | +/- | 319.96 ppb
DEAP 17 | 1,1,4,4-tetraphenyl-1,3-butadiene | 14.7 | 14.133 | 2008-07-28 | (mBq/kg) | <4.33 | [8 empty] | <1.69 |  |  | <36.29 |  |  | <6.33 |  |  | <1.15
TPB Wavelength Shifter | American Chemicals Ltd. |  |  | 2008-08-12 | (ppb) | <0.35 ppb | [8 empty] | <0.41 ppb |  |  | <1172.33 ppb
DEAP 18 |  | 949.8 | 2.883 | 2008-08-18 | (mBq/kg) | 1.1 | +/- | 1.52 | [6 empty] | 1.82 | +/- | 1.54 | 14.95 | +/- | 17.14 | 0.63 | +/- | 1.49 | 2.37 | +/- | 1.48
Acrylic | Used for DEAP-1 chamber 1 |  | Additional counting to be done! | 2008-08-21 | (ppb) | 0.09 ppb | +/- | 0.12 ppb | [6 empty] | 0.45 ppb | +/- | 0.38 ppb | 482.90 ppb | +/- | 553.57 ppb
DEAP 19 | Photonis XP1806 | 1028.8 | 3.941 | 2008-10-10 | (mBq/kg) | 2616.64 | +/- | 62.12 | 202.08 | +/- | 438.47 |  |  |  | 175.38 | +/- | 9.38 | 4381.32 | +/- | 252.93 | 1.44 | +/- | 3.95 | <2.82
Photomultiplier Tube | Glass Only |  |  | 2008-10-14 | (ppb or ppm) | 211.95 ppb | +/- | 5.03 ppb | 16.37 ppb | +/- | 35.52 ppb |  |  |  | 43.14 ppb | +/- | 2.31 ppb | 141.52 ppm | +/- | 8.17 ppm
DEAP 20 | Saint-Gobain Crystals and Detectors | 253 | 5.911 | 2008-11-12 | (mBq/kg) | 174.88 | +/- | 10.79 | [6 empty] | 289.4 | +/- | 16.95 | 6746.25 | +/- | 554.23 | <1.61 |  |  | 4.97 | +/- | 3.05
Bicron Paint | BC-620 |  |  | 2008-11-18 | (ppb) | 14.17 ppb | +/- | 0.87 ppb | [6 empty] | 71.19 ppb | +/- | 4.17 ppb | 217.90 ppm | +/- | 17.90 ppm
Sample Description | Manufacturer | Mass (g) | Live Time (days) | Counting Dates (if applicable) |  |  | 238U from 226Ra |  |  | 238U from 234Th |  |  | 235U |  |  | 232Th |  |  | 40K |  |  | 137Cs |  |  | 60Co |  | Comments
DEAP 21 | Photonis XP1806 | 102.4 | 2.218 | 2008-11-18 | (mBq/kg) | 2515.56 | +/- | 109.85 | 4759.77 | +/- | 2383.79 |  |  |  | 1455.71 | +/- | 81.01 | 20404.3 | +/- | 1751.13 | 4.88 | +/- | 19.63 | 0.67 | +/- | 12.65
Photomultiplier Tube | Feedthrough Pieces |  |  | 2008-11-20 | (ppb or ppm) | 203.76 ppb | +/- | 8.90 ppb | 385.54 ppb | +/- | 193.09 ppb |  |  |  | 358.11 ppb | +/- | 19.93 ppb | 659.06 ppm | +/- | 56.56 ppm
DEAP 22 | Photonis XP1806 | 127.9 | 4.715 | 2008-11-20 | (mBq/kg) | 1312.96 | +/- | 75.27 | 14065.76 | +/- | 1913.86 | 1394.58 | +/- | 194.04 | 428.61 | +/- | 45.03 | 13999.02 | +/- | 1323.45 | <8.29 |  |  | 5.32 | +/- | 12.22
Photomultiplier Tube | Electron Multiplier |  |  | 2008-11-25 | (ppb or ppm) | 106.35 ppb | +/- | 6.10 ppb | 1139.33 ppb | +/- | 155.02 ppb | 2454.46 ppb | +/- | 341.51 ppb | 105.44 ppb | +/- | 11.08 ppb | 452.17 ppm | +/- | 42.75 ppm
DEAP 23 | Auto-paper Waterproof P 180C 178 | 429.3 | 4.08 | 2008-12-04 | (mBq/kg) | 247.91 | +- | 11.97 | 2070.73 | +- | 266.6 | 87.89 | +- | 9.24 | 810.25 | +- | 27.77 | 1309.81 | +- | 118.7 | 2.33 | +- | 3.99 | 0.79 | +- | 2.13
Sand Paper | Made in Germany by Klingspor |  |  | 2008-12-08 | (ppb or ppm) | 20.08 ppb | +- | 0.97 ppb | 167.73 ppb | +- | 21.59 ppb | 154.68 ppb | +- | 16.27 ppb | 199.32 ppb | +- | 6.83 ppb | 42.31 ppm | +- | 3.83 ppm
[5 empty] | (mBq/kg) | [5 empty] | Note that the 232Th chain is not in equilibrium. The standard results shown are from the 212Pb and 208Tl daughters. Separate 228Ac results are presented as well. | Note that the 232Th chain is not in equilibrium. The standard results shown are from the 212Pb and 208Tl daughters. Separate 228Ac results are presented as well. 228Ac: |  | 228Ac: | 395.46 | +- | 23.59
[5 empty] | (ppb or ppm) | [9 empty] | 97.28 ppb | +- | 5.80 ppb
DEAP 24 | Auto-paper Waterproof P 400A 178 | 363.4 | 1.26 | 2008-12-08 | (mBq/kg) | 175.1 | +- | 18.49 | 3363.97 | +- | 536.48 | 190.15 | +- | 24.47 | 1306.46 | +- | 56.19 | 570.17 | +- | 137.47 | 6.6 | +- | 7.72 | 1.71 | +- | 4.4
Sand Paper | Made in Germany by Klingspor |  |  | 2008-12-09 | (ppb or ppm) | 14.18 ppb | +- | 1.50 ppb | 272.48 ppb | +- | 43.46 ppb | 334.66 ppb | +- | 43.06 ppb | 321.39 ppb | +- | 13.82 ppb | 18.42 ppm | +- | 4.44 ppm
[5 empty] | (mBq/kg) | [5 empty] | Note that the 232Th chain is not in equilibrium. The standard results shown are from the 212Pb and 208Tl daughters. Separate 228Ac results are presented as well. | Note that the 232Th chain is not in equilibrium. The standard results shown are from the 212Pb and 208Tl daughters. Separate 228Ac results are presented as well. 228Ac: |  | 228Ac: | 310.44 | +- | 38.04
[5 empty] | (ppb or ppm) | [9 empty] | 76.37 ppb | +- | 9.36 ppb
DEAP 25 | S/C W/P Paper T9 C Closed, 180 ED | 465.8 | 1.404 | 2008-12-09 | (mBq/kg) | 234.49 | +- | 17.73 | 1336.2 | +- | 691.93 | 74.92 | +- | 19.32 | 1010.45 | +- | 42.05 | 1097.47 | +- | 158.52 | 6.66 | +- | 7.1 | 3.92 | +- | 3.7
Sand Paper | Made in Canada |  |  | 2008-12-11 | (ppb or ppm) | 18.99 ppb | +- | 1.44 ppb | 108.23 ppb | +- | 56.05 ppb | 131.87 ppb | +- | 34.01 ppb | 248.57 ppb | +- | 10.34 ppb | 35.45 ppm | +- | 5.12 ppm
[5 empty] | (mBq/kg) | [5 empty] | Note that the 232Th chain is not in equilibrium. The standard results shown are from the 212Pb and 208Tl daughters. Separate 228Ac results are presented as well. | Note that the 232Th chain is not in equilibrium. The standard results shown are from the 212Pb and 208Tl daughters. Separate 228Ac results are presented as well. 228Ac: |  | 228Ac: | 767.13 | +- | 50.78
[5 empty] | (ppb or ppm) | [9 empty] | 188.71 ppb | +- | 12.49 ppb
DEAP 26 | Waterproof Paper AF 0416 W, P Grade, 400 37C | 278.8 | 1.264 | 2008-12-11 | (mBq/kg) | 910.24 | +- | 49.23 | 2014.35 | +- | 1855.81 | 122.43 | +- | 25.17 | 2243.26 | +- | 91.13 | 21338.59 | +- | 1371.26 | <8.10 |  |  | <1.25
Sand Paper | Made in Brazil by Carborundum |  |  | 2008-12-12 | (ppb or ppm) | 73.73 ppb | +- | 3.99 ppb | 163.16 ppb | +- | 150.32 ppb | 215.47 ppb | +- | 44.29 ppb | 551.84 ppb | +- | 22.42 ppb | 689.24 ppm | +- | 44.29 ppm
[5 empty] | (mBq/kg) | [5 empty] | The standard results for 232Th that is shown are from the 212Pb and 208Tl daughters. Separate 228Ac results are presented as well. | Note that the 232Th chain is not in equilibrium. The standard results shown are from the 212Pb and 208Tl daughters. Separate 228Ac results are presented as well. 228Ac: |  | 228Ac: | 2031.54 | +- | 119.87
[5 empty] | (ppb or ppm) | [9 empty] | 499.76 ppb | +- | 29.49 ppb
DEAP 27 | Waterproof Paper B Closed, P Grade, P1200 GI | 290.2 | 0.913 | 2008-12-15 | (mBq/kg) | 78171.4 | +- | 1796.27 | 83898.71 | +- | 7751.19 | 5642.94 | +- | 320.79 | 111412.96 | +- | 2487.07 | 14725.36 | +- | 1462.46 | 97.07 | +- | 141.45 | 7.03 | +- | 61.15
Sand Paper | Made in Canada |  |  | 2008-12-16 | (ppb or ppm) | 6331.88 ppb | +- | 145.50 ppb | 6795.80 ppb | +- | 828.09 ppb | 9.93 ppm | +- | 0.56 ppm | 27.41 ppm | +- | 6.11 ppm | 475.63 ppm | +- | 47.24 ppm
[5 empty] | (mBq/kg) | [5 empty] | The standard results for 232Th that is shown are from the 212Pb and 208Tl daughters. Separate 228Ac results are presented as well. | Note that the 232Th chain is not in equilibrium. The standard results shown are from the 212Pb and 208Tl daughters. Separate 228Ac results are presented as well. 228Ac: |  | 228Ac: | 110527.54 | +- | 3096.04
[5 empty] | (ppb or ppm) | [9 empty] | 27.19 ppm | +- | 7.61 ppm
DEAP 28 | 6” N/H LP Disc, Code: 8290 | 115.5 | 2.808 | 2008-12-12 | (mBq/kg) | 18151.33 | +- | 466.23 | 20616.66 | +- | 2786.62 | 1362.04 | +- | 97.06 | 24460.23 | +- | 618.82 | 1813.85 | +- | 510.38 | 30.36 | +- | 59.52 | 21.09 | +- | 26.59
Sand Paper | Micro-surface Finishing Products Inc. |  |  | 2008-12-15 | (ppb or ppm) | 1470.26 ppb | +- | 37.76 pb | 1669.96 ppb | +- | 225.72 ppb | 2397.18 ppb | +- | 170.82 ppb | 6017.22 ppb | +- | 152.23 ppb | 58.59 ppm | +- | 16.49 ppm
[5 empty] | (mBq/kg) | [5 empty] | The standard results for 232Th that is shown are from the 212Pb and 208Tl daughters. Separate 228Ac results are presented as well. | Note that the 232Th chain is not in equilibrium. The standard results shown are from the 212Pb and 208Tl daughters. Separate 228Ac results are presented as well. 228Ac: |  | 228Ac: | 22821.42 | +- | 724.32
[5 empty] | (ppb or ppm) | [9 empty] | 5614.07 ppb | +- | 178.18 ppb
DEAP 29 | The fabric is 12 x 24 inches and 0.5 mm thick | 68.1 g | 13.466 | 2009-04-24 | (mBq/kg) | 15.54 | +- | 6.89 | [6 empty] | 7.12 | +- | 6.43 | <84.07 |  |  | 8.81 | +- | 7.91 | <0.77
Teflon Fabric |  |  |  | 2009-05-04 | (ppb or ppm) | 1.26 ppb | +- | 0.56 ppb | [6 empty] | 1.75 ppb | +- | 1.58 ppb | <2.72 ppm
DEAP 30 | Coated Glass | 383.2 g | 3.667 | 2009-08-31 | (mBq/kg) | 2207.93 | +- | 62.11 | 2681.89 | +- | 925.89 | 151.64 | +- | 13.2 | 1841.91 | +- | 45.52 | 5194.15 | +- | 343.22 | <6.18 |  |  | <1.88
Hamamatsu R5912 PMT, S/N SD2649 |  |  |  | 2009-09-04 | (ppb or ppm) | 178.84 ppb | +- | 5.03 ppb | 217.23 ppb | +- | 75.00 ppb | 266.88 ppb | +- | 23.24 ppb | 453.11 ppb | +- | 11.20 ppb | 167.77 ppm | +- | 11.09 ppm
Sample Description | Manufacturer | Mass (g) | Live Time (days) | Counting Dates (if applicable) |  |  | 238U from 226Ra |  |  | 238U from 234Th |  |  | 235U |  |  | 232Th |  |  | 40K |  |  | 137Cs |  |  | 60Co |  | Comments
DEAP 31 | Clear Glass | 363.9 g | 3.957 | 2009-09-04 | (mBq/kg) | 2168.33 | +- | 60.83 | 1858.48 | +- | 880.74 | 128.75 | +- | 11.88 | 1722.8 | +- | 43.5 | 6906.02 | +- | 429.29 | <6.83 |  |  | <4.97
Hamamatsu R5912 PMT, S/N SD2649 |  |  |  | 2009-09-08 | (ppb or ppm) | 175.64 ppb | +- | 4.93 ppb | 150.54 ppb | +- | 71.34 ppb | 226.59 ppb | +- | 20.90 ppb | 423.81 ppb | +- | 10.70 ppb | 223.06 ppm | +- | 13.87 ppm
DEAP 32 | Ceramic Only | 25.3 g | 6.685 | 2009-09-14 | (mBq/kg) | 978.78 | +- | 56.28 | 15474.31 | +- | 2814.23 | 502.75 | +- | 51.38 | 244.84 | +- | 27.54 | 13770.75 | +- | 1299.91 | <22.66 |  |  | <14.76
Hamamatsu R5912 PMT, S/N SD2649 |  |  |  | 2009-09-21 | (ppb or ppm) | 79.28 ppb | +- | 4.56 ppb | 1253.42 ppb | +- | 227.95 ppb | 884.84 ppb | +- | 90.43 ppb | 60.23 ppb | +- | 6.77 ppb | 444.79 ppm | +- | 41.99 ppm
DEAP 33 | Feedthrough Pieces | 56.1 g | 3.981 | 2009-09-21 | (mBq/kg) | 1137.97 | +- | 60.48 | 2347.59 | +- | 1463.46 | 37.85 | +- | 9.33 | 429.66 | +- | 31.74 | 9497.33 | +- | 931.46 | <2.80 |  |  | 14.14 | +- | 9.47
Hamamatsu R5912 PMT, S/N SD2649 |  |  |  | 2009-09-25 | (ppb or ppm) | 92.18 ppb | +- | 4.90 ppb | 190.16 ppb | +- | 118.54 ppb | 66.62 ppb | +- | 16.42 ppb | 105.77 ppb | +- | 7.81 ppb | 306.76 ppb | +- | 30.09 ppb
DEAP 34 | Metal Only | 119.5 g | 6.17 | 2009-09-08 | (mBq/kg) | 0.51 | +- | 3.85 | [6 empty] | <3.31 |  |  | 1148.12 | +- | 151.96 | <3.87 |  |  | 4.6 | +- | 2.44 | 54Mn Signal:
Hamamatsu R5912 PMT, S/N SD2649 |  |  |  | 2009-09-14 | (ppb or ppm) | 0.041 ppb | +- | 0.312 ppb | [6 empty] | <0.81 ppb |  |  | 37.08 ppm | +- | 4.91 ppm | [6 empty] | 2.51 mBq/kg | +- | 2.51 mBq/kg
DEAP 35 | Clear and Coated Glass | 667.2 g | 2.979 | 2009-09-25 | (mBq/kg) | 1669.49 | +- | 45.94 | 1346.22 | +- | 623.65 | 77.57 | +- | 7.47 | 1333.77 | +- | 32.65 | 4149.58 | +- | 267.41 | 0.15 | +- | 6.6 | 3.8 | +- | 3.55
Hamamatsu R5912 PMT, S/N SD2652 |  |  |  | 2009-09-28 | (ppb or ppm) | 135.23 ppb | +- | 3.72 ppb | 109.04 ppb | +- | 50.52 ppb | 136.52 ppb | +- | 13.15 ppb | 328.11 ppb | +- | 8.03 ppb | 134.03 ppm | +- | 8.64 ppm
DEAP 36 | Same sample as DEAP 18 | 949.8 g | 9.645 | 2009-11-20 | (mBq/kg) | <1.086 | [5 empty] | 2 | +- | 1.47 | 0.38 | +- | 0.727 | 22.32 | +- | 11.24 | 3.68 | +- | 1.18 | <0.14
Acrylic | Used for DEAP-1 chamber 1 |  |  | 2009-12-11 | (ppb or ppm) | <0.088 ppb | [5 empty] | 3.52 ppb | +- | 2.59 ppb | 0.094 ppb | +- | 0.179 ppb | 720.95 ppb | +- | 362.97 ppb
DEAP 37 | Polyester-backed diamond sanding sheets, each is 3 mils thick | 36.1 g | 8.687 | 2009-10-06 | (mBq/kg) | 120.25 | +- | 21.7 | [6 empty] | 127.82 | +- | 19.96 | <184.92 |  |  | 24.93 | +- | 17.52 | N/A
Microfinish Diamond Sanding Sheets | 5 sheets from McMaster-Carr |  |  | 2009-10-15 | (ppb or ppm) | 9.74 ppb | +- | 1.76 ppb | [6 empty] | 31.44 ppb | +- | 4.91 ppb | <5.97 ppm
DEAP 38 | Sample of acrylic from RPT for the DEAP3600 vessel | 8235.6 g | 27.469 | 2009-10-19 | (mBq/kg) | 0.118 | +- | 0.078 | 0.631 | +- | 3.048 | 0.17 | +- | 0.134 | 0.068 | +- | 0.073 | 2.696 | +- | 1.014 | 0.182 | +- | 0.088 | <0.039 |  |  | 7Be Signal:
Acrylic |  |  |  | 2009-11-17 | (ppb or ppm) | 0.0096 ppb | +- | 0.0063 ppb | 0.051 ppb | +- | 0.247 ppb | 0.299 ppb | +- | 0.235 ppb | 0.0168 ppb | +- | 0.0178 ppb | 87.07 ppb | +- | 32.76 ppb | [6 empty] | 0.571 mBq/kg | +- | 0.437 mBq/kg
DEAP 39 |  | 498.3 g | 6.404 | 2010-01-25 | (mBq/kg) | 61.93 | +- | 5.05 | 73.05 | +- | 152.12 | 5.99 | +- | 2.34 | 5.19 | +- | 2.65 | 568.93 | +- | 72.81 | 1 | +- | 2.05 | 0.5 | +- | 1.14
PVC Discs |  |  |  | 2010-02-01 | (ppb or ppm) | 5.02 ppb | +- | 0.41 ppb | 5.92 ppb | +- | 12.32 ppb | 10.54 ppb | +- | 4.12 ppb | 1.28 ppb | +- | 0.65 ppb | 18.38 ppm | +- | 2.35 ppm
DEAP 40 | Sample Number: CR-G(LRI) | 1038.0 g | 3.007 | 2010-01-11 | (mBq/kg) | 920.95 | +- | 33.52 | 225.16 | +- | 114.81 | 24.59 | +- | 2.69 | 138.82 | +- | 7.24 | 546.34 | +- | 66.13 | <1.64 |  |  | <1.62
Hamamatsu PMT Glass Sample | Height of Glass in Beaker. |  |  | 2010-01-14 | (ppb or ppm) | 74.60 ppb | +- | 2.71 ppb | 18.24 ppb | +- | 9.30 ppb | 43.29 ppb | +- | 4.74 ppb | 34.15 ppb | +- | 1.78 ppb | 17.65 ppm | +- | 2.14 ppm
Sample Description | Manufacturer | Mass (g) | Live Time (days) | Counting Dates (if applicable) |  |  | 238U from 226Ra |  |  | 238U from 234Th |  |  | 235U |  |  | 232Th |  |  | 40K |  |  | 137Cs |  |  | 60Co |  | Comments
DEAP 41 | Swagelock | 131.6 g | 1.807 | 2010-03-01 | (mBq/kg) | 75.14 | +- | 20.91 | 1988.6 | +- | 990.12 | <63.32 |  |  | 1970.01 | +- | 100.19 | 127.66 | +- | 123.69 | <16.33 |  |  | 0.58 | +- | 5.65 | 54Mn Signal:
Ceriated Tungsten Welding Rods | PN SWS-C.094-2.365-P |  |  | 2010-03-03 | (ppb or ppm) | 6.09 ppb | +- | 1.69 ppb | 161.08 ppb | +- | 80.20 ppb | <111.44 ppb |  |  | 484.62 ppb | +- | 24.65 ppb | 4.12 ppm | +- | 4.00 ppm | [6 empty] | 39.51 mBq/kg | +- | 15.20 mBq/kg
|  | Additional Activities: |  |  | (mBq/kg) | [8 empty] | 228Ac: | 2832.26 | +- | 160.56
[5 empty] | (ppb or ppm) | [7 empty] | (Not in Equilibrium with other Th daughters) |  | 696.74 ppb | +- | 39.50 ppb
DEAP 42 | Supplier: Justram Equipment Inc. | 143.0 g | 4.835 | 2010-06-11 | (mBq/kg) | 473.4 | +- | 53.81 | <2220.11 |  |  | 92.31 | +- | 217.48 | 22134.7 | +- | 784.65 | 2244.76 | +- | 300.47 | <32.08 |  |  | 3.31 | +- | 17.95 | 54Mn Signal:
Multi-Strike Tungsten Electrodes |  |  |  | 2010-06-16 | (ppb or ppm) | 38.35 ppb | +- | 4.36 ppb | <179.83 ppb |  |  | 162.46 ppb | +- | 382.77 ppb | 5.44 ppm | +- | 0.19 ppm | 75.74 ppm | +- | 9.71 ppm | [6 empty] | 342.66 mBq/kg | +- | 41.96 mBq/kg
DEAP 43 | Pure Ingenuity | 425.4 g | 7.88 | 2010-08-09 | (mBq/kg) | 4.5 | +- | 1.54 | 119.89 | +- | 77.1 | 1.18 | +- | 1.88 | 2.54 | +- | 1.48 | <0.65 |  |  | <0.41 |  |  | <0.36 |  |  | 54Mn Signal:
Invar-36 |  |  |  | 2010-08-17 | (ppb or ppm) | 0.36 ppb | +- | 0.13 ppb | 9.71 ppb | +- | 6.25 ppb | 2.07 ppb | +- | 3.31 ppb | 0.63 ppb | +- | 0.36 ppb | <20.96 ppb | [8 empty] | 2.82 mBq/kg | +- | 0.94 mBq/kg
DEAP 44 | CF 2-3/4” Flange | 202.6 g | 3.929 | 2010-09-16 | (mBq/kg) | 284.04 | +- | 24.49 |  |  |  | 15.8 | +- | 6.86 | 39.48 | +- | 14.06 | 207949.16 | +- | 15821.82 | <7.59 |  |  | 26.76 | +- | 20.02
Kurt J. Lesker CF Flange | Glass is kodial, alkali borosilicate 7056, Seal is Kovar |  |  | 2010-09-20 | (ppb or ppm) | 23.01 ppb | +- | 1.98 ppb |  |  |  | 27.80 ppb | +- | 12.07 ppb | 9.71 ppb | +- | 3.46 ppb | 6.72% | +- | 0.51%
DEAP 45 | Spartech Co-Cast Acrylic | 4404.8 g | 14.826 | 2010-10-12 | (mBq/kg) | 0.13 | +- | 0.13 |  |  |  | 0.02 | +- | 0.2 | 0.06 | +- | 0.13 | 1.43 | +- | 1.55 | 0.18 | +- | 0.14 | <0.029 |  |  | 7Be Signal:
Spartech Acrylic |  |  |  | 2010-10-27 | (ppb or ppm) | 0.011 ppb | +- | 0.011 ppb |  |  |  | 0.04 ppb | +- | 0.35 ppb | 0.014 ppb | +- | 0.032 ppb | 46.20 ppb | +- | 50.12 ppb | [6 empty] | 1.29 mBq/kg | +- | 0.82 mBq/kg
DEAP 46 | Bond Tack Cloth GS20CB | 22.2 g | 3.901 | 2010-11-08 | (mBq/kg) | 23.89 | +- | 30.72 |  |  |  | 3.17 | +- | 35.68 | 38.91 | +- | 30.59 | 768.18 | +- | 458.62 | <18.62 |  |  | <1.22
BOND Tack Cloth | Lot # 14862-2 |  |  | 2010-11-12 | (ppb or ppm) | 1.93 ppb | +- | 2.49 ppb |  |  |  | 5.58 ppb | +- | 62.79 ppb | 9.57 ppb | +- | 7.53 pb | 24.81 ppb | +- | 14.81 ppb
DEAP 47 |  | 6172.3 g | 12.836 | 2011-01-24 | (mBq/kg) | <0.069 |  |  | <6.47 |  |  | <0.081 |  |  | 0.019 | +- | 0.168 | 1.41 | +- | 1.99 | 0.049 | +- | 0.178 | 0.029 | +- | 0.074 | 7Be Signal:
RPT Asia Acrylic |  |  |  | 2011-02-07 | (ppb or ppm) | <0.006 ppb |  |  | <0.52 ppb |  |  | <0.14 ppb |  |  | 0.005 ppb | +- | 0.041 ppb | 45.54 ppb | +- | 64.39 ppb | [6 empty] | 1.43 mBq/kg | +- | 1.01 mBq/kg
DEAP 48 | Blue Demon Welding Products, PNTE2C-116-10T, Lot#: WC2016175-100228-8277H | 649.0 g | 1.009 | 2011-03-02 | (mBq/kg) | 20.05 | +- | 9.67 | <74.16 |  |  | 6.52 | +- | 32.79 | 802.34 | +- | 46.71 | 65.18 | +- | 57.01 | 2.31 | +- | 5.86 | <3.75 |  |  | 54Mn Signal:
McMaster-Carr Tungsten Welding Electrodes | 100 Rods, each rod is 1/16” dia x 7” long | 6.49 g/rod |  | 2011-03-03 | (ppb or ppm) | 1.62 ppb | +- | 0.78 ppb | <6.01 ppb |  |  | 11.47 ppb | +- | 57.72 ppb | 197.38 ppb | +- | 11.49 ppb | 2.11 ppm | +- | 1.84 ppm | [6 empty] | 6.47 mBq/kg | +- | 5.24 mBq/kg
|  | Additional Activities: |  |  | (mBq/kg) | [8 empty] | 228Ac: | 286.26 | +- | 33.69
[5 empty] | (ppb or ppm) | [7 empty] | (Not in Equilibrium with other Th daughters) |  | 70.42 ppb | +- | 8.29 ppb
DEAP 49 | Powerweld Quality Welding Products, Techniweld Products Corp, Lot#: 0003320 | 125.9 g | 2.668 | 2011-03-04 | (mBq/kg) | 75.72 | +- | 21.02 | <890.93 |  |  | 4.87 | +- | 47.9 | 2266.47 | +- | 85.79 | 100.08 | +- | 118.35 | <15.72 |  |  | 3.62 | +- | 7 | 54Mn Signal:
Princess Auto Tungsten Welding Electrodes | 20 Rods, each rod is 1/16” dia x 7” long | 6.30 g/rod |  | 2011-03-07 | (ppb or ppm) | 6.13 ppb | +- | 1.70 ppb | <72.17 ppb |  |  | 8.58 ppb | +- | 84.31 ppb | 557.55 ppb | +- | 21.10 ppb | 3.23 ppm | +- | 3.82 ppm | [6 empty] | 23.03 mBq/kg | +- | 13.50 mBq/kg
DEAP 50 | Huntingdon Multi-strike tungstens Batch #: 040711 | 615.8 g | 1.069 | 2011-03-07 | (mBq/kg) | 123.39 | +- | 39.27 |  |  |  | <79.98 |  |  | 10099.26 | +- | 290.18 | 898.18 | +- | 202.66 | 51.96 | +- | 28.58 | 3.14 | +- | 14.36 | 54Mn Signal:
Huntingdon Fusion Welding Electrodes | 100 Rods, each rod is 1/16” dia x 7” long | 6.16 g/rod |  | 2011-03-08 | (ppb or ppm) | 9.99 ppb | +- | 3.18 ppb |  |  |  | <140.77 ppb |  |  | 2.48 ppm | +- | 0.07 ppm | 29.01 ppm | +- | 6.55 ppm | [6 empty] | 105.23 mBq/kg | +- | 25.50 mBq/kg
Sample Description | Manufacturer | Mass (g) | Live Time (days) | Counting Dates (if applicable) |  |  | 238U from 226Ra |  |  | 238U from 234Th |  |  | 235U |  |  | 232Th |  |  | 40K |  |  | 137Cs |  |  | 60Co |  | Comments
DEAP 51 | Linde Tungsten Electrodes, Lot #: T20WE10810 | 652.7 g | 0.124 | 2011-03-08 | (mBq/kg) | <2094.60 |  |  |  | N/A |  |  | N/A |  | 46217454.7187 | +- | 1431483.633 | 236479 | +- | 33124.35 | 3231.09 | +- | 3280.79 | <2116.65
Linde Welding Electrodes | 100 Rods, each rod is 1/16” dia x 7” long | 6.53 g/rod |  | 2011-03-08 | (ppb or ppm) | <169.66 ppb | [8 empty] | 11369.49 ppm | +- | 352.15 ppm | 7635.04 ppm | +- | 1069.92 ppm
|  | Additional Activities: |  |  | (mBq/kg) | [8 empty] | 228Ac: | 3623412.976 | +- | 146310.892 | For this sample, there is a clear disequilibrium in the 232Th decay chain, with much more thorium detected from the daughters of 228Th (212Pb & 208Tl) than from 232Th (228Ac). This could be due the removal of some of the 228Ra in the production process which has a 5.75 year half-life and/or “left-over” thorium from 228Th which has a half-life of 1.9 years and even the removal of some of the 232Th.
[5 empty] | (ppb or ppm) | [7 empty] | (Not in Equilibrium with other Th daughters) |  | 891.36 ppm | +- | 35.99 ppm
DEAP 52 | Monomer-only acrylic from RPT Asia | 838.0 g | 3.925 | 2011-05-30 | (mBq/kg) | 1.43 | +- | 1.01 | <14.94 |  |  | <1.76 |  |  | <0.88 |  |  | <9.36 |  |  | <0.55 |  |  | <0.25
Acrylic |  |  |  | 2011-06-03 | (ppb or ppm) | 0.12 ppb | +- | 0.08 ppb | <1.21 ppb |  |  | <3.09 ppb |  |  | <0.22 ppb |  |  | <302.17 ppb
DEAP 53 | Linde Ceriated Tungsten Electrodes, Lot #: C20WE10810 M1006D | 633.5 g | 0.949 | 2011-04-20 | (mBq/kg) | 128.85 | +- | 66.36 | 2826.2 | +- | 2935.91 | 91.73 | +- | 248.4 | 55143.55 | +- | 1911.76 | 2108.44 | +- | 392.42 | 42.62 | +- | 46.73 | <7.82 |  |  | 54Mn Signal:
Linde Welding Electrodes | 100 Rods, each rod is 1/16” dia x 7” long |  |  | 2011-04-21 | (ppb or ppm) | 10.44 ppb | +- | 5.38 ppb | 228.92 ppb | +- | 237.81 ppb | 161.45 ppb | +- | 437.18 ppb | 13.56 ppm | +- | 0.47 ppm | 68.10 ppm | +- | 12.68 ppm | [6 empty] | 303.24 mBq/kg | +- | 46.57 mBq/kg
|  | Additional Activities: |  |  | (mBq/kg) | [8 empty] | 228Ac: | 24192.56 | +- | 1010.73
[5 empty] | (ppb or ppm) | [7 empty] | (Not in Equilibrium with other Th daughters) |  | 5.95 ppm | +- | 0.25 ppm
DEAP 54 | ABS Plastic Dog Bones | 246.9 g | 3.007 | 2011-06-03 | (mBq/kg) | 14.45 | +- | 3.83 | 50.22 | +- | 206.56 | 3.76 | +- | 3.17 | 3.23 | +- | 2.89 | 831.92 | +- | 115.03 | 1.22 | +- | 2.84 | <2.41
ABS Plastic |  |  |  | 2011-06-06 | (ppb or ppm) | 1.17 ppb | +- | 0.31 ppb | 4.07 ppb | +- | 16.73 ppb | 6.61 ppb | +- | 5.59 ppb | 0.80 ppb | +- | 0.71 ppb | 26.87 ppm | +- | 3.72 ppm
DEAP 55 | 4 samples of mixed sandpaper | 440.8 g | 1.931 | 2011-06-20 | (mBq/kg) | 50306.41 | +- | 1112.68 | 55034.82 | +- | 5727.39 | 2874.4 | +- | 164.19 | 60855.9 | +- | 1081.97 | 8300 | +- | 685.99 | <62.63 |  |  | 1.97 | +- | 31.23
RPT Sandpaper | 3M-P300, 3M-P240, 3M-P120 and DEER-60 |  |  | 2011-06-22 | (ppb or ppm) | 4.07 ppm | +- | 0.09 ppm | 4.46 ppm | +- | 0.46 ppm | 5.06 ppm | +- | 0.29 ppm | 14.97 ppm | +- | 0.27 ppm | 268.09 ppm | +- | 22.16 ppm
DEAP 56 | ABS Plastic Dog Bones, Cycolac, MG47 | 246.5 g | 6.043 | 2011-07-06 | (mBq/kg) | 19.03 | +- | 2.97 | 0 | +- | 149.45 | <2.40 |  |  | 3.53 | +- | 2.15 | 1090.73 | +- | 114.22 | 4.05 | +- | 2.43 | <1.97
ABS Plastic, Cycolac | Sample 2 |  |  | 2011-07-12 | (ppb or ppm) | 1.54 ppb | +- | 0.24 ppb | 0.00 ppb | +- | 12.11 ppb | <4.22 ppb |  |  | 0.87 ppb | +- | 0.53 ppb | 35.23 ppm | +- | 3.69 ppm
DEAP 57 | Corrtec, High density, Natural smooth | 3807.6 g | 7.942 | 2011-08-12 | (mBq/kg) | 0.3 | +- | 0.27 ppb | <14.41 |  |  | <0.15 |  |  | 0.16 | +- | 0.16 | 0.89 | +- | 2.73 | <0.22 |  |  | <0.10
HDPE | Vycom Plastics |  |  | 2011-08-23 | (ppb or ppm) | 0.024 ppb | +- | 0.022 ppb | <1.17 ppb |  |  | <0.27 ppb |  |  | 0.039 ppb | +- | 0.064 ppb | 28.84 ppb | +- | 88.22 ppb
DEAP 58 |  | 808.4 g | 2.995 | Sept 16, 2011 | (mBq/kg) | 71.77 | +- | 4.83 | 232.56 | +- | 129.76 | 5.66 | +- | 1.48 | 18.63 | +- | 2.5 | 329.29 | +- | 47.63 | <0.60 |  |  | <0.23
Harvel PVC |  |  |  | Sept 19, 2011 | (ppb or ppm) | 5.81 ppb | +- | 0.39 ppb | 18.84 ppb | +- | 10.51 ppb | 9.96 ppb | +- | 2.61 ppb | 4.58 ppb | +- | 0.61 ppb | 10.64 ppm | +- | 1.54 ppm
DEAP 59 | Cold rolled steel with galvanized surface | 3210.5 g | 6.972 | 2011-10-31 | (mBq/kg) | 1.99 | +- | 0.68 | 110.82 | +- | 43.3 | 8.6 | +- | 1.87 | 9.95 | +- | 1.05 | <3.80 |  |  | <0.69 |  |  | 0.27 | +- | 0.26 | 54Mn Signal:
Steel Panel from Tank | 10 Pieces, each is 98mm x 102mm x 3.2 mm |  |  | 2011-11-07 | (ppb or ppm) | 0.161 ppb | +- | 0.055 ppb | 8.98 ppb | +- | 3.51 ppb | 15.13 ppb | +- | 3.30 ppb | 2.45 ppb | +- | 0.26 ppb | <122.81 ppb | [8 empty] | 2.15 mBq/kg | +- | 0.56 mBq/kg
DEAP 60 | Opta Minerals | 2325 g | 0.175 | 2011-10-24 | (mBq/kg) | 197775.94 | +- | 6249.54 | 219108.73 | +- | 23971.7 | 10807.19 | +- | 857.58 | 349868.41 | +- | 8940.88 | 26403.61 | +- | 2630.32 | 216.22 | +- | 241.74 | <114.99
Water Jet Abrasive Sand |  |  |  | 2011-10-24 | (ppb or ppm) | 16.02 ppm | +- | 0.51 ppm | 17.75 ppm | +- | 1.94 ppm | 19.02 ppm | +- | 1.51 ppm | 86.07 ppm | +- | 2.20 ppm | 852.84 ppm | +- | 84.96 ppm
Sample Description | Manufacturer | Mass (g) | Live Time (days) | Counting Dates (if applicable) |  |  | 238U from 226Ra |  |  | 238U from 234Th |  |  | 235U |  |  | 232Th |  |  | 40K |  |  | 137Cs |  |  | 60Co |  | Comments
DEAP 61 |  | 726.1 g | 6.825 | 2011-11-21 | (mBq/kg) | 8.43 | +- | 1.21 | 166.64 | +- | 79.6 | 3.88 | +- | 1.12 | 4.99 | +- | 1.04 | 85.8 | +- | 16.53 | 0.41 Bq | +- | 0.83 | <0.13
Micro-gloss Liquid Abrasive | Micro-Surface |  |  | 2011-11-28 | (ppb or ppm) | 0.683 ppb | +- | 0.098 ppb | 13.50 ppb | +- | 6.45 ppb | 6.84 ppb | +- | 1.97 ppb | 1.23 ppb | +- | 0.26 ppb | 2.77 ppm | +- | 0.53 ppm
DEAP 62 | SMAW 3-1, 44 | 1247.8 g | 1.97 | 2012-07-04 | (mBq/kg) | 1.21 | +- | 1.5 | 115.88 | +- | 108.75 | 0.32 | +- | 2.21 | 10.78 | +- | 2.57 | <8.29 |  |  | <0.61 |  |  | 5.8 | +- | 1.39
Welded Stainless Steel | Piece is 4” x 6 1/4” x 3/8” | Assume that activity is uniform |  | 2012-07-06 | (ppb or ppm) | 0.10 ppb | +- | 0.12 ppb | 9.39 ppb | +- | 8.81 ppb | 0.56 ppb | +- | 3.88 ppb | 2.65 ppb | +- | 0.63 ppb | <267.60 ppb
|  | Additional Activities: |  |  | (mBq/kg) |  |  | 7Be: | 13.9 | +- | 9.6 |  |  | 228Ac: | 1.25 | +- | 2.62 |  | 54Mn: |  | 1.68 | +- | 1.2
[5 empty] | (ppb or ppm) | [6 empty] | (Not in Equilibrium with other Th daughters) |  |  | 0.31 ppb | +- | 0.64 ppb
|  | 181.5 g |  |  | (mBq/kg) | 6.14 | +- | 12.86 | 570.25 | +- | 534.99 | 1.57 | +- | 9.2 | 51.91 | +- | 12.23 | <41.05 |  |  | <2.95 |  |  | 29.28 | +- | 6.88
| Weld is 15 mm x 6 1/4” x 3/8” | Assume that all activity is in the weld region only. |  |  | (ppb or ppm) | 1.51 ppb | +- | 3.16 ppb | 46.19 ppb | +- | 43.33 ppb | 2.77 ppb | +- | 16.20 ppb | 12.77 ppb | +- | 3.01 ppb | <1325.96 ppb
|  | Additional Activities: |  |  | (mBq/kg) |  |  | 7Be: | 52.34 | +- | 36.36 |  |  | 228Ac: | 6.14 | +- | 12.86 |  | 54Mn: |  | 8.26 | +- | 5.51
[5 empty] | (ppb or ppm) | [6 empty] | (Not in Equilibrium with other Th daughters) |  |  | 1.51 ppb | +- | 3.16 ppb
DEAP 63 | CTAW 9-1, 53 | 1387.3 g | 1.412 | 2012-07-06 | (mBq/kg) | 1.41 | +- | 1.07 | <4.99 |  |  | 0.97 | +- | 1.76 | 4.67 | +- | 1.46 | <2.95 |  |  | <0.26 |  |  | 7.28 | +- | 1.2
Welded Stainless Steel | Piece is 4” x 6 1/4” x 3/8” | Assume that activity is uniform |  | 2012-07-09 | (ppb or ppm) | 0.114 ppb | +- | 0.087 ppb | <0.40 ppb |  |  | 1.70 ppb | +- | 3.10 ppb | 1.15 ppb | +- | 0.36 ppb | <95.20 ppb
|  | Additional Activities: |  |  | (mBq/kg) |  |  | 7Be: | 47.65 | +- | 11.17 |  |  | 228Ac: | <0.32 |  |  |  | 54Mn: |  | 0.94 | +- | 0.72
[5 empty] | (ppb or ppm) | [6 empty] | (Not in Equilibrium with other Th daughters) |  |  | <0.078 ppb
|  | 181.5 g |  |  | (mBq/kg) | 7.67 | +- | 5.72 | <26.88 |  |  | 4.57 | +- | 8.6 | 25.21 | +- | 7.79 | <16.47 |  |  | <1.40 |  |  | 40.19 | +- | 6.81
| Weld is 15 mm x 6 1/4” x 3/8” | Assume that all activity is in the weld region only. |  |  | (ppb or ppm) | 0.62 ppb | +- | 0.46 ppb | <2.18 ppb |  |  | 8.05 ppb | +- | 15.13 ppb | 6.20 ppb | +- | 1.92 ppb | <531.96 ppb
|  | Additional Activities: |  |  | (mBq/kg) |  |  | 7Be: | 250.14 | +- | 58.95 |  |  | 228Ac: | <1.70 |  |  |  | 54Mn: |  | 4.96 | +- | 3.86
[5 empty] | (ppb or ppm) | [6 empty] | (Not in Equilibrium with other Th daughters) |  |  | <0.42 ppb
DEAP 64 | Quadrant | 3914.9 g | 7.758 | 2012-02-27 | (mBq/kg) | 0.353 | +- | 0.26 | 10.53 | +- | 12.8 | 0.25 | +- | 0.4 | <0.149 |  |  | <2.33 |  |  | <0.193 |  |  | <0.032 |  |  | 7Be Signal:
High Density Polyethylene |  |  |  | 2012-03-06 | (ppb or ppm) | 0.029 ppb | +- | 0.021 ppb | 0.85 ppb | +- | 1.04 ppb | 0.44 ppb | +- | 0.71 ppb | <0.037 ppb |  |  | <75.37 ppb | [8 empty] | 5.39 mBq/kg | +- | 1.79 mBq/kg
DEAP 65 | McMaster-Carr | 1287.5 g | 7.378 | 2012-10-01 | (mBq/kg) | <0.27 |  |  | 50.08 | +- | 36.86 | 0.76 | +- | 1.15 | 1.3 | +- | 0.84 | 12.43 | +- | 10.95 | <0.24 |  |  | <0.086
Tyvek Paper | 0.007 “ thick |  |  | 2012-10-09 | (ppb or ppm) | <0.021 ppb |  |  | 4.06 ppb | +- | 2.99 ppb | 1.34 ppb | +- | 2.02 ppb | 0.32 ppb | +- | 0.21 ppb | 401.40 ppb | +- | 353.73 ppb
DEAP 66 | Quadrant | 2206 g | 5.708 | 2012-09-04 | (mBq/kg) | <0.30 |  |  | 12.46 | +- | 20.72 | 0.25 | +- | 0.54 | 0.49 | +- | 0.36 | 1.41 | +- | 4.22 | 0.36 | +- | 0.41 | <0.048 |  |  | 7Be Signal:
Medical Grade UHMWPE |  |  |  | 2012-09-10 | (ppb or ppm) | <0.024 ppb |  |  | 1.01 ppb | +- | 1.68 ppb | 0.44 ppb | +- | 0.94 ppb | 0.121 ppb | +- | 0.089 ppb | 45.39 ppb | +- | 136.17 ppb | [6 empty] | 2.90 mBq/kg | +- | 2.31 mBq/kg
DEAP 67 | The Polystyrene Foam was dissolved with acetone and air dried | 284.3 g | 6.757 | 2012-04-30 | (mBq/kg) | 33.51 | +- | 3.44 | 115.83 | +- | 63.96 | <1.43 |  |  | <1.49 |  |  | 93.56 | +- | 28.49 | 0.35 | +- | 1.76 | 0.38 | +- | 0.84 | 7Be Signal:
Polystyrene Insulation Foam |  |  |  | 2012-05-07 | (ppb or ppm) | 2.71 ppb | +- | 0.28 ppb | 9.38 ppb | +- | 5.18 ppb | <2.52 ppb |  |  | <0.37 ppb |  |  | 3.02 ppm | +- | 0.92 ppm | [6 empty] | 61.91 mBq/kg | +- | 15.13 mBq/kg
DEAP 68 | Sterling AP 308/3-8L, AWS E308-16, E308L-16 | 2303.0 g | 0.164 | 2012-07-03 | (mBq/kg) | 64673.99 | +- | 2288.58 | 71057.25 | +- | 12194.78 | 15165.97 | +- | 1207.74 | 9261.85 | +- | 354.9 | 409857.19 | +- | 31280.59 | <74.42 |  |  | 75.67 | +- | 71.89
Premium Welding Electrodes | McKay Welding Products, Troy, Ohio, Lot No 24L056, Heat No. 738228 |  |  | 2012-07-03 | (ppb or ppm) | 5.24 ppm | +- | 0.18 ppm | 5.75 ppm | +- | 0.99 ppm | 26.69 pm | +- | 2.13 ppm | 2.28 ppm | +- | 0.08 ppm | 1.32% | +- | 0.1%
DEAP 69 | 4 pieces, each 4” square, 0.392” thick | 3274.7 g | 2.915 | 2012-07-27 | (mBq/kg) | 2.12 | +- | 1.14 | 40.08 | +- | 56.29 | 2.27 | +- | 2.35 | 1.93 | +- | 1.1 | 5.01 | +- | 7.39 | <0.88 |  |  | 15.5 | +- | 1.65 | 54Mn Signal:
Steel |  |  |  | 2012-07-30 | (ppb or ppm) | 0.172 ppb | +- | 0.092 ppb | 3.25 ppb | +- | 4.56 ppb | 3.99 ppb | +- | 4.14 ppb | 0.48 ppb | +- | 0.27 ppb | 161.76 ppb | +- | 238.70 ppb | [6 empty] | 2.93 mBq/kg | +- | 1.04 mBq/kg
DEAP 70 | B7 ST Yellow Cad Plated, HEAT#, R3100319XX | 1203.7 g | 2.736 | 2012-09-18 | (mBq/kg) | 1.86 | +- | 3.28 | 61.46 | +- | 198.41 | 7.57 | +- | 7.73 | 94.18 | +- | 8.6 | <12.50 |  |  | <0.75 |  |  | 5.4 | +- | 1.82
Steel Shell Bolts (Threaded Rod) | Allied Threaded Products, Orangeville, ON |  |  | 2012-09-21 | (ppb or ppm) | 0.15 ppb | +- | 0.27 ppb | 4.98 ppb | +- | 16.07 ppb | 13.32 ppb | +- | 11.84 ppb | 23.17 ppb | +- | 2.12 ppb | <403.72 ppb
|  | Additional Activities: |  |  | (mBq/kg) |  |  | 7Be: | 16.87 | +- | 17.7 |  |  | 228Ac: | 129.55 | +- | 14.28 |  | 54Mn: |  | 8.47 | +- | 2.91
[5 empty] | (ppb or ppm) | [6 empty] | (Not in Equilibrium with other Th daughters) |  |  | 31.87 ppb | +- | 3.51 ppb
Sample Description | Manufacturer | Mass (g) | Live Time (days) | Counting Dates (if applicable) |  |  | 238U from 226Ra |  |  | 238U from 234Th |  |  | 235U |  |  | 232Th |  |  | 40K |  |  | 137Cs |  |  | 60Co |  | Comments
DEAP 71 | A194 2H HX Nut Yellow Cad Plated HEAT # B4013383 | 654.4 g | 3.003 | 2012-09-21 | (mBq/kg) | 1.45 | +- | 1.68 | 79.92 | +- | 103.3 | 6.13 | +- | 2.98 | 12.75 | +- | 2.66 | 20.02 | +- | 17.12 | <0.43 |  |  | 0.46 | +- | 0.59
Steel Shell Nuts | Allied Threaded Products, Orangeville, ON |  |  | 2012-09-24 | (ppb or ppm) | 0.12 ppb | +- | 0.14 ppb | 6.47 ppb | +- | 8.37 ppb | 10.80 ppb | +- | 5.24 ppb | 3.14 ppb | +- | 0.66 ppb | 646.59 ppb | +- | 552.81 ppb
|  | Additional Activities: |  |  | (mBq/kg) |  |  | 7Be: | <8.86 |  |  |  |  | 228Ac: | 5.83 | +- | 3.7 |  | 54Mn: |  | 5.35 | +- | 1.68
[5 empty] | (ppb or ppm) | [6 empty] | (Not in Equilibrium with other Th daughters) |  |  | 1.44 ppb | +- | 0.91 ppb
DEAP 72 | Lot No: WC2024175-111217-8575H | 87.7 g | 0.997 | 2012-09-17 | (mBq/kg) | 100.14 | +- | 45.26 | <1498.44 |  |  | 28.16 | +- | 116.67 | 2270.21 | +- | 161.5 | <11.22 |  |  | 28.51 | +- | 25.09 | <5.11
Welding Electrodes | Blue Demon Welding Products |  |  | 2012-09-18 | (ppb or ppm) | 8.11 ppb | +- | 3.67 ppb | <121.37 ppb |  |  | 49.56 ppb | +- | 205.34 ppb | 558.47 ppb | +- | 39.73 ppb | <362.34 ppb
|  | Additional Activities: |  |  | (mBq/kg) |  |  | 7Be: | 415.05 | +- | 269.1 |  |  | 228Ac: | 1089.96 | +- | 146.42 |  | 138La: |  | 132.14 | +- | 49.29
[5 empty] | (ppb or ppm) | [6 empty] | (Not in Equilibrium with other Th daughters) |  |  | 268.13 ppb | +- | 36.02 ppb
DEAP 73 | Lot No: WC2024175-111105-8568H | 146.0 g | 1.192 | Sep 18, 2012 and from Sep 24, 2012 to | (mBq/kg) | 86.12 | +- | 21.83 | <641.86 |  |  | 31.44 | +- | 60.26 | 910.93 | +- | 72.53 | 201.37 | +- | 140.41 | <6.02 |  |  | 1.71 | +- | 7.75
Welding Electrodes | Blue Demon Welding Products |  |  | 2012-09-25 | (ppb or ppm) | 6.98 ppb | +- | 1.77 ppb | <51.99 ppb |  |  | 55.34 ppb | +- | 106.06 ppb | 224.09 ppb | +- | 17,84 ppb | 6.50 ppm | +- | 4.54 ppm
|  | Additional Activities: |  |  | (mBq/kg) |  |  | 7Be: | 184.25 | +- | 139.04 |  |  | 228Ac: | 398.73 | +- | 66.63 |  | 138La: |  | 269.37 | +- | 42.81
[5 empty] | (ppb or ppm) | [6 empty] | (Not in Equilibrium with other Th daughters) |  |  | 98.09 ppb | +- | 16.39 ppb
DEAP 74 | DEAP PMT Cables | 522.5 g | 5.898 | 2012-09-25 | (mBq/kg) | 4.48 | +- | 1.26 | 90.69 | +- | 46.06 | 3.46 | +- | 1.4 | 1.22 | +- | 0.91 | 19.14 | +- | 12.82 | <0.60 |  |  | <0.60
PMT Cables | SNO Modified Belden 8241 |  |  | 2012-10-01 | (ppb or ppm) | 0.36 ppb | +- | 0.10 ppb | 7.35 ppb | +- | 3.73 ppb | 6.09 ppb | +- | 2.46 ppb | 0.30 ppb | +- | 0.22 ppb | 618.18 ppb | +- | 414.18 ppb
DEAP 75 | Made by DuPont | 488.3 g | 8.088 | 2012-12-19 | (mBq/kg) | <1.80 |  |  | 54.83 | +- | 56.3 | 1.04 | +- | 2.21 | 5.64 | +- | 2.29 | 1916.24 | +- | 172.64 | <1.75 |  |  | <0.20
Black Tyvek | Material Concepts, 11621 Caroline Road, Philadelphia, PA 19154 |  |  | 2012-12-27 | (ppb or ppm) | <0.15 ppb |  |  | 4.44 ppb | +- | 4.56 ppb | 1.83 ppb | +- | 3.89 ppb | 1.39 ppb | +- | 0.56 ppb | 61.89 ppm | +- | 5.58 ppm
DEAP 76 | Marvel 8-inch Schedule 120 PVC pipe | 1175.7 g | 2.915 | 2012-11-20 | (mBq/kg) | 81.27 | +- | 5.13 | 38.27 | +- | 53.27 | 7.53 | +- | 1.77 | 30.02 | +- | 2.76 | 333.93 | +- | 44.82 | <0.46 |  |  | <0.93 |  |  | 54Mn Signal:
PVC Sample A |  |  |  | 2012-11-23 | (ppb or ppm) | 6.58 ppb | +- | 0.42 ppb | 3.10 ppb | +- | 4.31 ppb | 13.25 ppb | +- | 3.11 ppb | 7.38 ppb | +- | 0.68 ppb | 10.79 ppm | +- | 1.45 ppm | [6 empty] | 1.36 mBq/kg | +- | 1.11 mBq/kg
DEAP 77 | Marvel 8.625" x 5.75" PVC tube | 554.2 g | 3.821 | 2012-11-23 | (mBq/kg) | 42.41 | +- | 4.59 | 34.97 | +- | 61.2 | 6.12 | +- | 2.14 | 0.06 | +- | 2.19 | <14.94 |  |  | <0.51 |  |  | <0.83
PVC Sample B |  |  |  | 2012-11-27 | (ppb or ppm) | 3.44 ppb | +- | 0.37 ppb | 2.83 ppb | +- | 5.00 ppb | 10.77 ppb | +- | 3.76 ppb | 0.01 ppb | +- | 0.54 ppb | <482.52 ppb
DEAP 78 | 40 grit | 40.0 g | 5.803 | 2012-11-29 | (mBq/kg) | 3122.33 | +- | 136.23 | 1099.33 | +- | 905.76 | 157.83 | +- | 22.4 | 3368.37 | +- | 125.09 | 3137.5 | +- | 467.5 | 22.5 | +- | 27.5 | 17.1 | +- | 16.72
Electro Diamond Sandpaper | Diamante Italia |  |  | 2012-12-05 | (ppb or ppm) | 252.91 ppb | +- | 11.04 ppb | 89.05 ppb | +- | 73.37 ppb | 277.78 ppb | +- | 39.42 ppb | 828.62 ppb | +- | 30.77 ppb | 101.34 ppm | +- | 15.10 ppm
DEAP 79 | BLU-25751306, Lot M310170 | 14.6 g | 5.902 | 2012-12-05 | (mBq/kg) | 9.79 | +- | 17.09 | <268.67 |  |  | <46.15 |  |  | 56.49 | +- | 18.09 | 75.34 | +- | 171.23 | <3.86 |  |  | 2.74 | +- | 6.13
Welding Electrodes | Air Liquide, Blueshield, Made in China |  |  | 2012-12-12 | (ppb or ppm) | 0.79 ppb | +- | 1.38 ppb | <21.76 ppb |  |  | <81.23 ppb |  |  | 13.90 ppb | +- | 4.45 ppb | 2.43 ppm | +- | 5.53 ppm
DEAP 80 | Lucite lot # 11676 | 5578.0 g | 12.643 | 2013-01-22 | (mBq/kg) | 1.33 | +- | 1.42 | 16.41 | +- | 14.99 | 0.66 | +- | 0.49 | 0.78 | +- | 0.28 | 35.55 | +- | 5.06 | <0.16 |  |  | <0.15
Acrylic Beads | RPT Inc. |  |  | 2013-02-04 | (ppb or ppm) | 0.11 ppb | +- | 0.12 ppb | 1.33 ppb | +- | 122 ppb | 1.11 ppb | +- | 0.87 ppb | 0.192 ppb | +- | 0.068 ppb | 1148.28 ppb | +- | 163.30 ppb
Sample Description | Manufacturer | Mass (g) | Live Time (days) | Counting Dates (if applicable) |  |  | 238U from 226Ra |  |  | 238U from 234Th |  |  | 235U |  |  | 232Th |  |  | 40K |  |  | 137Cs |  |  | 60Co |  | Comments
DEAP 81 | 308L steel, three sizes: 1/8, 3/32 & 1/16 | 205.7 g | 4.041 | 2013-02-19 | (mBq/kg) | 1.59 | +- | 2.45 | <156.90 |  |  | <1.77 |  |  | 3.02 | +- | 2.46 | <15.13 |  |  | <3.12 |  |  | 5.59 | +- | 1.72 | 54Mn Signal:
S.S. Welding Rods | Batch#: 530578, E100131, E37544 |  |  | 2013-02-23 | (ppb or ppm) | 0.13 ppb | +- | 0.20 ppb | <12.71 ppb |  |  | <3.12 ppb |  |  | 0.74 ppb | +- | 0.58 ppb | <488.76 | [8 empty] | 2.43 mBq/kg | +- | 1.46 mBq/kg
DEAP 82 | Braze Welded P035 | 55.4 g | 3.031 | 2013-03-18 | (mBq/kg) | 141.02 | +- | 23.69 | 294.8 | +- | 429.26 | 31.03 | +- | 19.36 | 49.78 | +- | 17.91 | 1895.31 | +- | 370.04 | <4.07 |  |  | <2.08
Diamond Sanding Pads | China Superabrasives |  |  | 2013-03-21 | (ppb or ppm) | 11.42 ppb | +- | 1.92 ppb | 23.88 ppb | +- | 34.77 ppb | 54.62 ppb | +- | 34.07 ppb | 12.25 ppb | +- | 4.41 ppb | 61.22 ppb | +- | 11.95 ppb
DEAP 83 | Plated P034 | 46.0 g | 1.001 | 2013-04-03 | (mBq/kg) | 4677.56 | +- | 282.48 | 533.7 | +- | 2797.6 | 217.92 | +- | 63.68 | 6176.65 | +- | 300.03 | 7272.61 | +- | 1421.74 | 21.74 | +- | 82.61 | <55.30
Diamond Sanding Pads | China SuperAbrasives |  |  | 2013-04-04 | (ppb or ppm) | 378.88 ppb | +- | 22.88 ppb | 43.23 ppb | +- | 226.61 ppb | 383.53 ppb | +- | 112.07 ppb | 1519.46 ppb | +- | 73.81 ppb | 235.23 ppm | +- | 45.92 ppm
DEAP 84 | DEAP ID: P037 | 36.8 g | 3.905 | 2013-04-11 | (mBq/kg) | 25.14 | +- | 15.43 | 290.97 | +- | 385.7 | 12.01 | +- | 15.91 | <10.80 |  |  | 570.65 | +- | 233.7 | <5.36 |  |  | 6.41 | +- | 6.52
3M 6002J QRS Flexible Diamond Sanding Pads |  |  |  | 2013-04-15 | (ppb or ppm) | 2.04 ppb | +- | 1.25 ppb | 23.57 ppb | +- | 31.24 ppb | 21.14 ppb | +- | 28.04 ppb | <2.66 ppb |  |  | 18.43 ppm | +- | 7.54 ppm
DEAP 85 | DEAP ID: P038 | 45.35 g | 4.818 | 2013-04-17 | (mBq/kg) | 48.67 | +- | 19.71 | <335.32 |  |  | 6.68 | +- | 19.45 | <10.06 |  |  | 288.86 | +- | 222.17 | <10.97 |  |  | <1.17
RPT Red Sandpaper |  |  |  | 2013-04-22 | (ppb or ppm) | 3.94 ppb | +- | 1.60 ppb | <27.16 ppb |  |  | 11.76 ppb | +- | 34.23 ppb | <2.48 ppb |  |  | 9.33 ppm | +- | 7.19 ppm
DEAP 86 | Lot No: WC2024175-111217-8575H Pn: TE2C-332-10T | 102.2 g | 0.969 | 2013-05-21 | (mBq/kg) | 27.42 | +- | 37.6 | <731.22 |  |  | <69.78 |  |  | 2059.92 | +- | 149.18 | <171.12 |  |  | 11.74 | +- | 25.44 | <8.70
Welding Electrodes 3/32 x 7 | Blue Demon Welding Products |  |  | 2013-05-22 | (ppb or ppm) | 2.22 ppb | +- | 3.05 ppb | <59.23 ppb |  |  | <122.81 ppb |  |  | 506.74 ppb | +- | 36.70 ppb | <5.53 ppm
|  | Additional Activities: |  |  | (mBq/kg) | [8 empty] | 228Ac: | 1389.67 | +- | 161.28
[5 empty] | (ppb or ppm) | [6 empty] | (Not in Equilibrium with other Th daughters) |  |  | 341.86 ppb | +- | 39.67 ppb
DEAP 87 | Lot No: WC2016175-120417-8640L Pn: TE2C-116-10T | 44.8 g | 1.005 | 2013-05-22 | (mBq/kg) | 221.09 | +- | 65.16 | <493.309 |  |  | <56.12 |  |  | 1890.23 | +- | 183.52 | <409.09 |  |  | <35.60 |  |  | <3.62
Welding Electrodes 1/16 x 7 | Blue Demon Welding Products |  |  | 2013-05-23 | (ppb or ppm) | 17.91 ppb | +- | 5.28 ppb | <39.96 ppb |  |  | <98.77 ppb |  |  | 465.00 ppb | +- | 45.15 ppb | <13.21 ppm
|  | Additional Activities: |  |  | (mBq/kg) | [8 empty] | 228Ac: | 1190.26 | +- | 200.71
[5 empty] | (ppb or ppm) | [6 empty] | (Not in Equilibrium with other Th daughters) |  |  | 292.80 ppb | +- | 49.37 ppb
DEAP 88 | Sample P002C | 5703.0 g | 14.242 | 2013-09-23 | (mBq/kg) | <0.104 |  |  | <2.228 |  |  | <0.230 |  |  | 0.169 | +- | 0.171 | 2.14 | +- | 1.75 | <0.115 |  |  | <0.024
AV Acrylic | RPT Inc. |  |  | 2013-10-08 | (ppb or ppm) | <0.0084 ppb |  |  | <0.180 ppb |  |  | <0.404 ppb |  |  | 0.041 ppb | +- | 0.042 ppb | 69.10 ppb | +- | 56.64 ppb
DEAP 89 | Sample P013C | 6040.9 g | 11.654 | 2013-10-23 | (mBq/kg) | <0.112 |  |  | <8.97 |  |  | 0.11 | +- | 0.39 | <0.33 |  |  | <1.101 |  |  | <0.042 |  |  | <0.027
Light Guide Acrylic | Spartech Batch: 150719 Sheep: 011 Mach: 10 |  |  | 2013-11-06 | (ppb or ppm) | <0.0091 ppb |  |  | <0.73 ppb |  |  | 0.20 ppb | +- | 0.69 ppb | <0.082 ppb |  |  | <35.55 ppb
DEAP 90 | Sample P0041 | 1653.3 g | 5.779 | 2013-07-04 | (mBq/kg) | <0.46 |  |  | <10.32 |  |  | 0.48 | +- | 0.6 | 0.24 | +- | 0.46 | <4.96 |  |  | <0.27 |  |  | <0.15 |  |  | 58Co Signal:
Copper PMT Mount |  |  |  | 2013-07-10 | (ppb or ppm) | <0.037 ppb |  |  | <0.84 ppb |  |  | 0.84 ppb | +- | 1.05 ppb | 0.060 ppb | +- | 0.113 ppb | <160.24 ppb | [8 empty] | 0.91 mBq/kg | +- | 0.30 mBq/kg
Sample Description | Manufacturer | Mass (g) | Live Time (days) | Counting Dates (if applicable) |  |  | 238U from 226Ra |  |  | 238U from 234Th |  |  | 235U |  |  | 232Th |  |  | 40K |  |  | 137Cs |  |  | 60Co |  | Comments
DEAP 91 | Welding Material Sales Inc., Geneva, IL 60134 | 260.7 g | 0.235 | 2013-06-21 | (mBq/kg) | 66.64 | +- | 42.57 | <1297.64 |  |  | <138.28 |  |  | 709.56 | +- | 102.65 | 92.06 | +- | 154.58 | 5.37 | +- | 19.56 | <3.53
Welding Electrodes (2% Ceriated Tungsten) | Lot No. WC2032175-111217-8575H, Made in China |  |  | 2013-06-21 | (ppb or ppm) | 5.56 ppb | +- | 3.45 ppb | <105.11 ppb |  |  | <243.38 ppb |  |  | 174.55 ppb | +- | 25.25 ppb | 2.97 ppm | +- | 4.99 ppm
|  | Additional Activities: |  |  | (mBq/kg) | [8 empty] | 228Ac: | 367.19 | +- | 112.9
[5 empty] | (ppb or ppm) | [6 empty] | (Not in Equilibrium with other Th daughters) |  |  | 90.33 ppb | +- | 27.77 ppb
DEAP 92 |  | 1750.0 g | 4.499 | 2013-07-17 | (mBq/kg) | 13.68 | +- | 1.75 | 21.84 | +- | 30.48 | 2.63 | +- | 1.44 | 3.18 | +- | 1.1 | 73.03 | +- | 17.49 | <0.76 |  |  | <0.14
Black High Density Polyethylene |  |  |  | 2013-07-22 | (ppb or ppm) | 1.11 ppb | +- | 0.14 ppb | 1.77 ppb | +- | 2.47 ppb | 4.63 ppb | +- | 2.54 ppb | 0.78 ppb | +- | 0.27 ppb | 2.36 ppm | +- | 0.56 ppm
DEAP 93 | 60 Bouffant Hats | 665.1 g | 1.938 | 2013-11-06 | (mBq/kg) | 549.08 | +- | 22.08 | <79.58 |  |  | 47.78 | +- | 9.59 | 65.96 | +- | 12.45 | 16012.93 | +- | 520.07 | 17.14 | +- | 10.07 | <8.40
Tyvek Cleanroom Hats | Part Number: IC729S-10PK |  |  | 2013-11-08 | (ppb or ppm) | 44.48 ppb | +- | 1.79 ppb | <6.45 ppb |  |  | 84.09 ppb | +- | 16.87 ppb | 16.23 ppb | +- | 3.06 ppb | 517.22 ppm | +- | 16.79 ppm
DEAP 94 | 3M 661X Diamond Lapping Film, Grade 30MIC, 3M ID: 60-0700-0923-2 | 25.1 g | 6.569 | 2013-09-09 | (mBq/kg) | 142.22 | +- | 38.18 | <882.07 |  |  | <30.52 |  |  | 93.57 | +- | 34.96 | <307.67 |  |  | 3.98 | +- | 31.87 | <13.52
Diamond Sanding Pads | Run: 1212-03-8 Part No. 51111-50045 360 Grit |  |  | 2013-09-16 | (ppb or ppm) | 11.52 ppb | +- | 3.09 ppb | <71.45 ppb |  |  | <53.71 ppb |  |  | 23.02 ppb | +- | 8.60 ppb | <9.94 ppm
DEAP 95 | 3M 661X Diamond Lapping Film | 106.9 g | 4.148 | 2013-09-18 | (mBq/kg) | 93.95 | +- | 16.49 | <276.42 |  |  | 7.75 | +- | 19.28 | 104.5 | +- | 18.13 | 307.76 | +- | 145.93 | 5.61 | +- | 11.23 | 9.8 | +- | 6.26
Diamond Sanding Pads | 700-2500 Grit |  |  | 2013-09-23 | (ppb or ppm) | 7.61 ppb | +- | 1.34 ppb | <22.39 ppb |  |  | 13.64 ppb | +- | 33.93 ppb | 25.71 ppb | +- | 4.46 ppb | 9.94 ppm | +- | 4.71 ppm
DEAP 96 |  | 123.4 g | 3.494 | 2013-10-11 | (mBq/kg) | 5.41 | +- | 6.21 | <40.41 |  |  | 9.58 | +- | 10.41 | 23.9 | +- | 6.03 | 38.09 | +- | 59.97 | <6.23 |  |  | 3.31 | +- | 3.3
304L Stainless Steel Sphere |  |  |  | 2013-10-15 | (ppb or ppm) | 0.44 ppb | +- | 0.50 ppb | <3.27 ppb |  |  | 16.85 ppb | +- | 18.32 ppb | 3.42 ppb | +- | 1.48 ppb | 1.23 ppm | +- | 1.94 ppm
DEAP 97 | Specialty Alloys | 32.1 g | 5.875 | 2013-11-19 | (mBq/kg) | <15.09 |  |  | 396.52 | +- | 725.06 | 40.11 | +- | 76.81 | <21.49 |  |  | <66.77 |  |  | <7.51 |  |  | 8.97 | +- | 7.48
Welding Electrodes | Labelled: ER/US2 |  |  | 2013-11-25 | (ppb or ppm) | <1.22 ppb |  |  | 32.12 ppb | +- | 58.73 ppb | 70.59 ppb | +- | 135.18 ppb | <5.29 ppb |  |  | <2.16 ppm
DEAP 98 | P048A | 133.7 g | 5.875 | 2014-03-07 | (mBq/kg) | <3.12 |  |  | 451.85 | +- | 355.76 | 7.65 | +- | 6.63 | 4 | +- | 5.46 | 69.56 | +- | 67.32 | 2.24 | +- | 5.98 | 5.61 | +- | 3.17
S.S. Pipe | 3” Diameter, Smooth Tube |  |  | 2014-03-13 | (ppb or ppm) | <0.25 ppb |  |  | 36.60 ppb | +- | 28.82 ppb | 13.47 ppb | +- | 11.68 ppb | 0.99 ppb | +- | 1.34 ppb | 2.25 ppm | +- | 2.17 ppm
DEAP 99 | P048A/B Weld | 18.2 g | 7.777 | 2014-02-10 | (mBq/kg) | <6.35 |  |  | 614.08 | +- | 848.91 | 8.19 | +- | 32.3 | 12.12 | +- | 24.05 | <206.39 |  |  | <17.19 |  |  | 30.22 | +- | 15.54
S.S. Pipe Weld | 304 SST |  |  | 2014-02-18 | (ppb or ppm) | <0.52 ppb |  |  | 49.74 ppb | +- | 68.76 ppb | 14.41 ppb | +- | 56.85 ppb | 2.98 ppb | +- | 5.92 ppb | <6.67 ppm
DEAP 100 | ProStar by Praxair premium quality tungsten electrodes PRS403327E3 | 57.6 g | 0.203 | 2014-02-10 | (mBq/kg) | 1847.91 | +- | 1202.22 | 127089.63 | +- | 50323.1 | <4012.15 |  |  | 314141.14 | +- | 3766.31 | 24418.4 | +- | 6350.69 | <742.39 |  |  | <380.35
Welding Electrodes | Lot: E30WE12809 Y0902C Made in China |  |  | 2014-02-10 | (ppb or ppm) | 149.68 ppb | +- | 97.38 ppb | 10.29 ppm | +- | 4.08 ppm | <7.06 ppm |  |  | 77.28 ppm | +- | 0.93 ppm | 788.71 ppm | +- | 205.13 ppm
Sample Description | Manufacturer | Mass (g) | Live Time (days) | Counting Dates (if applicable) |  |  | 238U from 226Ra |  |  | 238U from 234Th |  |  | 235U |  |  | 232Th |  |  | 40K |  |  | 137Cs |  |  | 60Co |  | Comments
DEAP 101 | P048B | 130.2 g | 4.878 | 2014-03-13 | (mBq/kg) | <6.96 |  |  | 78.15 | +- | 207.37 | <7.42 |  |  | <6.28 |  |  | <21.88 |  |  | 1.54 | +- | 6.14 | 8.54 | +- | 3.69 | 54Mn Signal:
S.S. Pipe | 3” Diameter, Dull Tube |  |  | 2014-03-18 | (ppb or ppm) | <0.56 ppb |  |  | 6.33 ppb | +- | 16.80 ppb | <13.06 ppb |  |  | <1.54 ppb |  |  | <706.58 ppb | [8 empty] | 3.84 mBq/kg | +- | 3.07 mBq/kg
DEAP 102 |  | 103.4 g | 5.691 | 2014-06-17 | (mBq/kg) | 260.59 | +- | 16.15 | 1639.35 | +- | 268.37 | 110.57 | +- | 13.03 | 236.67 | +- | 14.05 | 617.25 | +- | 118.22 | 8.72 | +- | 8.72 | 1.59 | +- | 3.72
Stycast Epoxy |  |  |  | 2014-06-23 | (ppb or ppm) | 21.11 ppb | +- | 1.31 ppb | 132.79 ppb | +- | 21.74 ppb | 194.61 ppb | +- | 22.94 ppb | 58.22 ppb | +- | 3.46 ppb | 19.94 ppm | +- | 3.82 ppm
DEAP 103 |  | 17.3 g | 7.166 | 2014-08-25 | (mBq/kg) | 12.04 | +- | 23.32 | 857.02 | +- | 1389 | 48.62 | +- | 28.61 | 3.85 | +- | 16.44 | 242.78 | +- | 289.02 | <23.86 |  |  | <3.09
Kurary Y11 Optical Fibre |  |  |  | 2014-09-02 | (ppb or ppm) | 0.98 ppb | +- | 1.89 ppb | 69.42 ppb | +- | 112.51 ppb | 85.58 ppb | +- | 50.35 ppb | 0.95 ppb | +- | 4.05 ppb | 7.84 ppm | +- | 9.34 ppm
DEAP 104 | Sigma Aldrich 199443, BASIC, Brockmann 1 | 995.9 g | 2.724 | 2014-09-22 | (mBq/kg) | 43.909 | +- | 3.307 | 346.44 | +- | 67.74 | 19.507 | +- | 3.086 | 40.375 | +- | 2.998 | 389.6 | +- | 41.77 | <0.80 |  |  | <1.26
Aluminium Oxide Activated Powder |  |  |  | 2014-09-25 | (ppb or ppm) | 3.56 ppb | +- | 0.27 ppb | 28.06 ppb | +- | 5.49 ppb | 34.44 ppb | +- | 5.43 ppb | 9.93 ppb | +- | 0.74 ppb | 12.58 ppm | +- | 1.35 ppm
DEAP 105 | EWCE-2 (WC20) P/N: TE2C-116-10T | 58.7 g | 1.958 | 2014-12-08 | (mBq/kg) | 209.75 | +- | 40.45 | 317.72 | +- | 930.96 | <121.91 |  |  | 753.23 | +- | 63.04 | <257.31 |  |  | <33.51 |  |  | <6.86
Blue Demon Tungsten Welding Electrodes | Lot #: WC2016175-140606-8823L |  |  | 2014-12-10 | (ppb or ppm) | 16.99 ppb | +- | 3.28 ppb | 25.74 ppb | +- | 75.41 ppb | <214.56 ppb |  |  | 185.30 ppb | +- | 15.51 ppb | <8.31 ppm
DEAP 106 | EWCe-2 (WCe20) PN: TE2C-18-10T | 258.1 g | 1.822 | 2014-12-16 | (mBq/kg) | 206.218 | +- | 49.158 | 2271.97 | +- | 2325.64 | <171.24 |  |  | 29285.4 | +- | 718.79 | 1093.6 | +- | 281.78 | 1.116 | +- | 34.491 | <13.37 |  |  | 54Mn Signal:
Blue Demon Tungsten Welding Electrodes | Lot #: WC2032175-140317-8781B |  |  | 2014-12-18 | (ppb or ppm) | 16.70 ppb | +- | 3.98 ppb | 184.03 ppb | +- | 188.38 ppb | <301.39 ppb |  |  | 7.21 ppm | +- | 0.18 ppm | 35.32 ppm | +- | 9.10 ppm | [6 empty] | 108.89 mBq/kg | +- | 29.83 mBq/kg
|  | Additional Activities: |  |  | (mBq/kg) | [6 empty] | 228Ac: |  |  | 13010.343 | +- | 431.16
[5 empty] | (ppb or ppm) | [6 empty] | (Not in Equilibrium with other Th daughters) |  |  | 3.20 ppm | +- | 0.11 pppm
DEAP 107 | Model #: TC2-718 | 1026.5 g | 6.006 | 2015-01-20 | (mBq/kg) | 6.381 | +- | 2.004 | 162.43 | +- | 84.293 | 9.544 | +- | 9.325 | 59.985 | +- | 4.581 | 15.58 | +- | 10.246 | 1.028 | +- | 1.472 | <0.61 |  |  | 54Mn Signal:
HTP America Inc Cerium Tungsten Welding Electrodes | 40- 1/8”+ x 7” electrodes |  |  | 2015-01-26 | (ppb or ppm) | 0.52 ppb | +- | 0.16 ppb | 13.16 ppb | +- | 6.83 ppb | 16.80 ppb | +- | 16.41 ppb | 14.76 ppb | +- | 1.13 ppb | 489.61 ppb | +- | 330.96 ppb | [6 empty] | 2.47 mBq/kg | +- | 1.36 mBq/kg
|  | Additional Activities: |  |  | (mBq/kg) | [6 empty] | 228Ac: |  |  | 179.757 | +- | 9.255
[5 empty] | (ppb or ppm) | [6 empty] | (Not in Equilibrium with other Th daughters) |  |  | 44.22 ppb | +- | 2.45 ppb
DEAP 108 |  | 577.0 g | 6.816 | 2015-02-24 | (mBq/kg) | 3.908 | +- | 1.357 | 11.827 | +- | 30.894 | <1.73 |  |  | 0.228 | +- | 1.218 | 31.166 | +- | 15.494 | <0.85 |  |  | <0.84
Fabric Lanyard and Shackle |  |  |  | 2015-03-03 | (ppb or ppm) | 0.32 ppb | +- | 0.11 ppb | 0.96 ppb | +- | 2.50 ppb | <3.05 ppb |  |  | 0.06 ppb | +- | 0.30 ppb | 1006.67 ppb | +- | 500.45 ppb
DEAP 109 |  | 160.0 g | 6.939 | 2015-03-19 | (mBq/kg) | 29.966 | +- | 7.078 | 97.161 | +- | 157.465 | 23.105 | +- | 8.02 | 20.063 | +- | 6.885 | <29.62 |  |  | <4.52 |  |  | <3.31 |  |  | 138La:
Nichrome Screen |  |  |  | 2015-03-26 | (ppb or ppm) | 2.43 ppb | +- | 0.57 ppb | 7.87 ppb | +- | 12.76 ppb | 40.66 ppb | +- | 14.12 ppb | 4.94 ppb | +- | 1.69 ppb | <956.60 ppb | [8 empty] | 31.53 mBq/kg | +- | 7.28 mBq/kg
DEAP 110 | TWP | 238.6 g | 5.771 | 2015-04-02 | (mBq/kg) | 7.679 | +- | 4.577 | 20.328 | +- | 109.815 | 3.106 | +- | 5.16 | 50.443 | +- | 7.552 | 76.97 | +- | 50.654 | <4.43 |  |  | 99.63 | +- | 8.64
T304 SS Mesh | PN: 040X040S0065W48T |  |  | 2015-04-08 | (ppb or ppm) | 0.62 ppb | +- | 0.37 ppb | 1.65 ppb | +- | 8.90 ppb | 5.47 ppb | +- | 9.08 ppb | 12.41 ppb | +- | 1.86 ppb | 2.49 ppm | +- | 1.64 ppm
|  | Additional Activities: |  |  | (mBq/kg) | [6 empty] | 228Ac: |  |  | <0.40
[5 empty] | (ppb or ppm) | [6 empty] | (Not in Equilibrium with other Th daughters) |  |  | <0.10 ppb
Sample Description | Manufacturer | Mass (g) | Live Time (days) | Counting Dates (if applicable) |  |  | 238U from 226Ra |  |  | 238U from 234Th |  |  | 235U |  |  | 232Th |  |  | 40K |  |  | 137Cs |  |  | 60Co |  | Comments
DEAP 111 | McMaster-Carr #5109k11 | 64.6 g | 2.058 | 2015-07-06 | (mBq/kg) | 2074.105 | +- | 99.339 | 1664.268 | +- | 1015.089 | 128.169 | +- | 21.917 | 1000.485 | +- | 64.495 | 32324.102 | +- | 2174.907 | <30.67 |  |  | <32.48
Silicon Foam Strips |  |  |  | 2015-07-08 | (ppb or ppm) | 168.01 ppb | +- | 8.05 ppb | 134.73 ppb | +- | 82.22 ppb | 225.58 ppb | +- | 38.57 ppb | 256.12 ppb | +- | 15.87 ppb | 1044.07 ppm | +- | 70.25 ppm
DEAP 112 | Part No: 09030 | 111.5 g | 6.876 | 2015-07-08 | (mBq/kg) | 11.688 | +- | 8.284 | <313.91 |  |  | <12.43 |  |  | <12.50 |  |  | <132.74 |  |  | 0.987 | +- | 8.673 | <2.31
Polyurethane Foam | Made by TCH |  |  | 2015-07-15 | (ppb or ppm) | 0.95 ppb | +- | 0.67 ppb | <25.43 ppb |  |  | <23.63 ppb |  |  | <3.07 ppb |  |  | <4.29 ppm
DEAP 113 |  | 668.7 g | 9.959 | 2015-05-04 | (mBq/kg) | <0.88 |  |  | 24.094 | +- | 24.925 | 1.198 | +- | 0.998 | 9.556 | +- | 1.185 | <4.29 |  |  | <0.50 |  |  | 7.664 | +- | 0.841
Stainless Steel Hemispheres |  |  |  | 2015-05-14 | (ppb or ppm) | <0.072 ppb |  |  | 1.95 ppb | +- | 2.02 ppb | 2.11 ppb | +- | 1.76 ppb | 2.35 ppb | +- | 0.29 ppb | <138.44 ppb
|  | Additional Activities: |  |  | (mBq/kg) |  |  | 7Be: | 4.051 | +- | 4.057 | 228Ac: |  |  | 5.817 | +- | 1.587 |  | 54Mn: |  | 1.424 | +- | 0.528
[5 empty] | (ppb or ppm) | [6 empty] | (Not in Equilibrium with other Th daughters) |  |  | 1.43 ppb | +- | 0.39 ppb
DEAP 114 |  | 265.0 g | 4.766 | 2015-06-12 | (mBq/kg) | 4.375 | +- | 1.85 | <193.34 |  |  | <2.26 |  |  | 1.54 | +- | 1.801 | 17.566 | +- | 21.192 | <2.00 |  |  | <1.06 |  |  | 241Am:
AmBe Source Cleaning Solution | Sample taken on May 27, 2015 |  |  | 2015-06-17 | (ppb or ppm) | 0.35 ppb | +- | 0.15 ppb | <15.66 ppb |  |  | <3.98 ppb |  |  | 0.38 ppb | +- | 0.44 ppb | 567.38 ppb | +- | 684.52 ppb | [6 empty] | 221.29 mBq/kg | +- | 2532.9 mBq/kg
DEAP 115 |  | 597.4 g | 2.086 | 2015-10-07 | (mBq/kg) | 3.317 | +- | 1.924 | <129.35 |  |  | 0.758 | +- | 2.43 | 29.289 | +- | 3.955 | 19.31 | +- | 19.92 | <1.25 |  |  | <0.85
Wash Water, inner encapsulation 22Na | Sample taken on October 6, 2015 |  |  | 2015-10-09 | (ppb or ppm) | 0.27 ppb | +- | 0.16 ppb | <11.29 ppb |  |  | 1.33 ppb | +- | 4.28 ppb | 7.21 ppb | +- | 0.97 ppb | 623.72 ppb | +- | 643.41 ppb
|  | Additional Activities: |  |  | (mBq/kg) | [6 empty] | 228Ac: |  |  | <2.49 |  |  | Note that the sample is contaminated with Pb212. After 20 Pb212 half lives the effective strength of the Th chain is calculated to be: |  |  | 0.32 | +- | 42.43
[5 empty] | (ppb or ppm) | [6 empty] | (Not in Equilibrium with other Th daughters) |  |  | <0.86 ppb | [5 empty] | 0.08 ppb | +- | 10.44 ppb
DEAP 116 |  | 428.3 g | 3.896 | 2015-10-26 | (mBq/kg) | <1.37 |  |  | <185.65 |  |  | 0.266 | +- | 1.819 | 0.492 | +- | 1.379 | <9.15 |  |  | <2.34 |  |  | <0.65
Wash Water, factory encapsulation 22Na | Sample taken on October 13, 2015 |  |  | 2015-10-30 | (ppb or ppm) | <0.11 ppb |  |  | <15.04 ppb |  |  | 0.47 ppb | +- | 3.20 ppb | 0.12 ppb | +- | 0.34 ppb | <295.55 ppb
DEAP 117 |  | 851.0 g | 3.852 | 2015-11-06 | (mBq/kg) | <1.02 |  |  | <10.82 |  |  | 0.397 | +- | 1.064 | 1.621 | +- | 0.934 | 19.593 | +- | 12.716 | 0.408 | +- | 0.951 | <0.34
Wash Water, inner encapsulation AmBe | Sample taken on October 13, 2015 |  |  | 2015-11-10 | (ppb or ppm) | <0.08 ppb |  |  | <0.86 ppb |  |  | 0.70 ppb | +- | 1.87 ppb | 0.40 ppb | +- | 0.23 ppb | 632.87 ppb | +- | 410.72 ppb
DEAP 118 |  | 650.1 g | 3.924 | 2015-11-02 | (mBq/kg) | <1.29 |  |  | <10.00 |  |  | <1.61 |  |  | <0.87 |  |  | 5.267 | +- | 11.827 | 0.385 | +- | 0.957 | <0.47
Wash Water, factory encapsulation AmBe | Sample taken on October 13, 2015 |  |  | 2015-11-06 | (ppb or ppm) | <0.11 ppb |  |  | <0.81 ppb |  |  | <2.84 ppb |  |  | <0.21 ppb |  |  | 170.12 ppb | +- | 382.03 ppb
DEAP 119 | Certified Nitric Acid | 509.7 g | 3.913 | 2015-10-09 | (mBq/kg) | 4.514 | +- | 1.706 | 34.651 | +- | 36.447 | 0.003 | +- | 1.636 | 3.092 | +- | 1.798 | <23.63 |  |  | 0.502 | +- | 1.36 | 0.297 | +- | 0.603
Nitric Acid | Fisher Scientific |  |  | 2015-10-13 | (ppb or ppm) | 0.37 ppb | +- | 0.14 ppb | 2.81 ppb | +- | 2.95 ppb | 0.01 ppb | +- | 2.88 ppb | 0.76 ppb | +- | 0.44 ppb | <763.17 ppb
|  | Additional Activities: |  |  | (mBq/kg) | [6 empty] | 228Ac: |  |  | 0.033 | +- | 1.856
[5 empty] | (ppb or ppm) | [6 empty] | (Not in Equilibrium with other Th daughters) |  |  | 0.01 ppb | +- | 0.46 ppb
DEAP 120 | Second wash water sample from inner encapsulation | 597.4 g | 0.834 | 2015-10-15 | (mBq/kg) | 8.495 | +- | 4.61 | 137.932 | +- | 119.477 | <7.12 |  |  | 88.7 | +- | 11.536 | <33.28 |  |  | 3.741 | +- | 4.263 | <2.68
Wash Water, inner encapsulation 22Na | Sample taken on October 09, 2015 |  |  | 2015-10-16 | (ppb or ppm) | 0.69 ppb | +- | 0.37 ppb | 11.17 ppb | +- | 9.68 ppb | <12.53 ppb |  |  | 21.82 ppb | +- | 2.84 ppb | <1.07 ppb
|  | Additional Activities: |  |  | (mBq/kg) | [6 empty] | 228Ac: |  |  | <12.10
[5 empty] | (ppb or ppm) | [6 empty] | (Not in Equilibrium with other Th daughters) |  |  | <2.98 ppb
Sample Description | Manufacturer | Mass (g) | Live Time (days) | Counting Dates (if applicable) |  |  | 238U from 226Ra |  |  | 238U from 234Th |  |  | 235U |  |  | 232Th |  |  | 40K |  |  | 137Cs |  |  | 60Co |  | Comments
DEAP 121 | This sample is the third rinse of the 22Na sample. | 425.4 g | 3.753 | 2015-11-26 | (mBq/kg) | 0.309 | +- | 1.658 | <97.75 |  |  | 1.346 | +- | 1.888 | <1.75 |  |  | 4.107 | +- | 16.819 | <1.03 |  |  | <0.71
Radiac Wash Water from 22Na Inner Encapsulation | Sample taken on November 20, 2015 |  |  | 2015-11-30 | (ppb or ppm) | 0.03 ppb | +- | 0.13 ppb | <7.92 ppb |  |  | 2.37 ppb | +- | 3.23 ppb | <0.43 ppb |  |  | 132.65 ppb | +- | 543.27 ppb
DEAP 122 | This sample is the fourth rinse of the 22Na sample. | 458.0 g | 5.543 | 2015-12-08 | (mBq/kg) | 2.367 | +- | 1.505 | <92.52 |  |  | <3.05 |  |  | 119.253 | +- | 6.095 | <14.96 |  |  | 0.312 | +- | 1.314 | <0.40
Radiac Wash Water from 22Na Inner Encapsulation | Sample taken on Dec 01, 2015 |  |  | 2015-12-14 | (ppb or ppm) | 0.19 ppb | +- | 0.12 ppb | <7.49 ppb |  |  | <5.37 ppb |  |  | 29.34 ppb | +- | 1.50 ppb | <483.30 ppb
|  | Additional Activities: |  |  | (mBq/kg) | [6 empty] | 228Ac: |  |  | 2.315 | +- | 2.211 | Note that the sample is contaminated with Pb212. After 20 Pb212 half lives the effective strength of the Th chain is calculated to be: |  |  | 0.38 | +- | 10.44
[5 empty] | (ppb or ppm) | [6 empty] | (Not in Equilibrium with other Th daughters) |  |  | 0.57 ppb | +- | 0.54 ppb |  |  |  | 0.09 ppb | +- | 2.57 ppb
DEAP 123 |  | 512.9 g | 4.985 | 2016-01-06 | (mBq/kg) | 1.523 | +- | 1.539 | <126.55 |  |  | 1.972 | +- | 2.256 | 138.425 | +- | 6.65 | <23.88 |  |  | 2.199 | +- | 1.48 | <0.81
Radiac Wash Water from 22Na Outer Encapsulation | Sample taken on Dec 03, 2015 |  |  | 2016-01-11 | (ppb or ppm) | 0.12 ppb | +- | 0.12 ppb | <10.25 ppb |  |  | 3.47 ppb | +- | 3.97 ppb | 34.05 ppb | +- | 1.64 ppb | <771.19 ppb
|  | Additional Activities: |  |  | (mBq/kg) | [6 empty] | 228Ac: |  |  | <1.16 |  |  | Note that the sample is contaminated with Pb212. After 20 Pb212 half lives the effective strength of the Th chain is calculated to be: |  |  | 5.99 | +- | 4.08
[5 empty] | (ppb or ppm) | [6 empty] | (Not in Equilibrium with other Th daughters) |  |  | <0.29 ppb | [5 empty] | 1.47 ppb | +- | 1.00 ppb
DEAP 124 |  | 485.5 g | 4.953 | 2016-01-27 | (mBq/kg) | 0.896 | +- | 1.322 | 35.745 | +- | 34.088 | 2.423 | +- | 1.864 | 39.125 | +- | 3.376 | 10.686 | +- | 15.25 | <1.03 |  |  | <0.73
Radiac Wash Water from AmBe Inner Encapsulation | Sample taken on Dec 01, 2015 |  |  | 2016-02-01 | (ppb or ppm) | 0.07 ppb | +- | 0.11 ppb | 2.90 ppb | +- | 2.76 ppb | 4.26 ppb | +- | 3.28 ppb | 0.62 ppb | +- | 0.83 ppb | 345.15 ppb | +- | 492.58 ppb
|  | Additional Activities: |  |  | (mBq/kg) | [6 empty] | 228Ac: |  |  | 1.064 | +- | 2.038 | Note that the sample is contaminated with Pb212. After 20 Pb212 half lives the effective strength of the Th chain is calculated to be: |  |  | 1.39 | +- | 3.19
[5 empty] | (ppb or ppm) | [6 empty] | (Not in Equilibrium with other Th daughters) |  |  | 0.26 ppb | +- | 0.51 ppb |  |  |  | 0.34 ppb | +- | 0.78 ppb
DEAP 125 |  |  | 4.921 | 2016-01-14 | (mBq/kg) | <1.55 |  |  | 5.913 | +- | 29.664 | 0.095 | +- | 1.265 | <1.25 |  |  | <11.94 |  |  | 0.577 | +- | 1.177 | <0.39
Radiac Wash Water from AmBe Outer Encapsulation | Sample taken on Dec 04, 2015 |  |  | 2016-01-19 | (ppb or ppm) | <0.13 ppb |  |  | 0.50 ppb | +- | 2.40 ppb | 0.17 ppb | +- | 2.23 ppb | <0.31 ppb |  |  | <385.66 ppb
DEAP 126 |  | 512.6 g | 2.951 | 2016-01-11 | (mBq/kg) | <1.43 |  |  | <169.24 |  |  | <1.65 |  |  | 0.164 | +- | 2.089 | <19.15 |  |  | <1.54 |  |  | <0.48
Nitric Acid Rinse Solution from the bottle which contained the sample from DEAP 123 |  |  |  | 2016-01-14 | (ppb or ppm) | <0.12 ppb |  |  | <13.871 ppb |  |  | <2.91 ppb |  |  | 0.04 ppb | +- | 0.51 ppb | <618.65 ppb
|  | Additional Activities: |  |  | (mBq/kg) | [6 empty] | 228Ac: |  |  | 2.258 | +- | 1.809
[5 empty] | (ppb or ppm) | [6 empty] | (Not in Equilibrium with other Th daughters) |  |  | 0.56 ppb | +- | 0.45 ppb
DEAP 127 | Bottle Used for sample DEAP 123 | 57.7 g | 4.001 | 2016-02-05 | (mBq/kg) | <15.67 |  |  | 251.414 | +- | 236.866 | <17.14 |  |  | 11.141 | +- | 13.328 | <107.16 |  |  | 1.924 | +- | 11.04 | <3.12
Cut up Nalgene Bottle |  |  |  | 2016-02-09 | (ppb or ppm) | <1.27 ppb |  |  | 20.37 ppb | +- | 19.19 ppb | <30.17 ppb |  |  | 2.74 ppb | +- | 3.28 ppb | <3.46 ppm
|  | Additional Activities: |  |  | (mBq/kg) | [6 empty] | 228Ac: |  |  | 30.558 | +- | 19.065
[5 empty] | (ppb or ppm) | [6 empty] | (Not in Equilibrium with other Th daughters) |  |  | 7.52 ppb | +- | 4.69 ppb
DEAP 128 | Sample prepared on Feb. 9, 2016 | 575.3 g | 3.675 | 2016-02-22 | (mBq/kg) | 1.462 | +- | 1.42 | <57.34 |  |  | 0.152 | +- | 1.633 | 0.048 | +- | 1.226 | 32.467 | +- | 19.112 | <1.84 |  |  | <0.46
AmBe Source Radiac Wash Solution |  |  |  | 2016-02-26 | (ppb or ppm) | 0.12 ppb | +- | 0.12 ppb | <4.64 ppb |  |  | 0.27 ppb | +- | 2.88 ppb | 0.02 ppb | +- | 0.30 ppb | 1048.67 ppb | +- | 617.31 ppb
DEAP 129 | Sample prepared on Feb. 9, 2016 | 486.2 g | 6.804 | 2016-02-29 | (mBq/kg) | <0.55 ppb |  |  | <42.84 |  |  | <1.56 |  |  | <0.48 |  |  | <5.04 |  |  | <0.18 |  |  | <0.19
AmBe Source UPW Wash Solution |  |  |  | 2016-03-07 | (ppb or ppm) | <0.04 ppb |  |  | <3.47 ppb |  |  | <2.75 ppb |  |  | <0.12 ppb |  |  | <162.76 ppb
DEAP 130 | Sample prepared on Feb. 9, 2016 | 579.2 g | 4.98 | 2016-02-17 | (mBq/kg) | 1.971 | +- | 1.275 | 38.162 | +- | 27.504 | <1.22 |  |  | <1.40 |  |  | 9.846 | +- | 14.296 | 0.68 | +- | 1.172 | <0.62
22Na Source Radiac Wash Solution |  |  |  | 2016-02-22 | (ppb or ppm) | 0.16 ppb | +- | 0.11 ppb | 3.09 ppb | +- | 2.23 ppb | <2.15 ppb |  |  | <0.35 ppb |  |  | 318.04 ppb | +- | 461.75 ppb
Sample Description | Manufacturer | Mass (g) | Live Time (days) | Counting Dates (if applicable) |  |  | 238U from 226Ra |  |  | 238U from 234Th |  |  | 235U |  |  | 232Th |  |  | 40K |  |  | 137Cs |  |  | 60Co |  | Comments
DEAP 131 | Sample prepared on July 13, 2016 | 550.6 g | 6.82 | 2016-07-14 | (mBq/kg) | 4.091 | +- | 1.034 | 15.438 | +- | 22.547 | <1.70 |  |  | 3.58 | +- | 1.208 | 9.048 | +- | 11.141 | <0.85 |  |  | <0.25 |  |  | 22Na Signal:
22Na Source Radiac Wash Solution |  |  |  | 2016-07-21 | (ppb or ppm) | 0.33 ppb | +- | 0.08 ppb | 1.25 ppb | +- | 1.83 ppb | <3.00 |  |  | 0.88 ppb | +- | 0.30 ppb | 292.26 ppb | +- | 359.84 ppb | [6 empty] | < 0.44 mBq/kg
DEAP 132 | Blue Demon Welding Products | 1268.4 g | 2.792 | 2019-05-14 | (mBq/kg) | 636.3 | +- | 23.75 | 263 | +- | 516.6 | 125.7 | +- | 61.64 | 1577 | +- | 49.91 | 89.052 | +- | 56.48 | 8.1248 | +- | 8.813 | <4.01
Welding Electrodes | Lot 9044H-1/8" - 5 packs |  |  | 2019-05-17 | (ppb or ppm) | 51.54 ppb | +- | 1.92 ppb | 21.3 ppb | +- | 41.84 ppb | 221.23 ppb | +- | 108.49 ppb | 387.94 ppb | +- | 12.28 ppb | 2876.38 ppb | +- | 1824.3 ppb
|  | Additional Activities: |  |  | (mBq/kg) |  |  | 138La: | 63.25 | +- | 9.675 | 228Ac: |  |  | 1264 | +- | 57.43 |  | 227Ac: |  | 166.8 | +- | 57.45 |  |  | 54Mn: | 40.371 | +- | 7.141
[5 empty] | (ppb or ppm) | [6 empty] | (Not in Equilibrium with other Th daughters) |  |  | 310.94 ppb | +- | 14.13 ppb |  | (Not in Equilibrium with top of 235U chain |  | 293.57 ppb | +- | 101.11 ppb
DEAP 133 | Sample prepared between Feb. 12 and 16, 2016 | 464.5 g | 1.013 | 2016-02-16 | (mBq/kg) | 86.014 | +- | 12.617 | <682.45 |  |  | <18.50 |  |  | 863.721 | +- | 40.811 | <63.43 |  |  | <3.77 |  |  | <2.36
UPW Bubbled with N2 boil off gas from the surface N2 storage tank |  |  |  | 2016-02-17 | (ppb or ppm) | 6.96 ppb | +- | 1.02 ppb | <55.28 ppb |  |  | <32.55 ppb |  |  | 212.48 ppb | +- | 10.04 ppb | <2.05 ppm
|  | Additional Activities: |  |  | (mBq/kg) | [6 empty] | 228Ac: |  |  | 0.633 | +- | 12.004
[5 empty] | (ppb or ppm) | [6 empty] | (Not in Equilibrium with other Th daughters) |  |  | 0.16 ppb | +- | 2.95 ppb
DEAP 134 | Blue Demon Welding Products | 64.8 g | 5.812 | 2019-06-11 | (mBq/kg) | 61.3 | +- | 35.71 | <752.10 |  |  | 231 | +- | 110.4 | 3125 | +- | 95.82 | <119.10 |  |  | 35.585 | +- | 25.28 | <11.95 |  |  | 54Mn Signal:
Welding Electrodes | Lot 9041H-1/16" - 1 pack |  |  | 2019-06-17 | (ppb or ppm) | 4.97 ppb | +- | 2.89 ppb | <60.92 ppb |  |  | 406.56 ppb | +- | 194.3 ppb | 768.75 ppb | +- | 23.57 ppb | <3.85 ppm | [8 empty] | 62.62 mBq/kg | +- | 19.35 mBq/kg
DEAP 135 | Blue Demon Welding Products | 500.3 g | 6.166 | 2019-05-08 | (mBq/kg) | 27.27 | +- | 10.82 | <1381.00 |  |  | <78.80 |  |  | 192.1 | +- | 17.11 | 58.44 | +- | 6.96 | <21.28 |  |  | <13.25
Welding Electrodes | Lot 9107T-1/16"-8 packs |  |  | 2019-05-14 | (ppb or ppm) | 2.21 ppb | +- | 0.88 ppb | <111.86 ppb |  |  | <138.69 ppb |  |  | 47.26 ppb | +- | 4.21 ppb | 1887.61 ppb | +- | 224.81 ppb
|  | Additional Activities: |  |  | (mBq/kg) |  |  | 138La: | 10500 | +- | 386.3 | 228Ac: |  |  | 19.66 | +- | 38.76 |  | 227Ac: |  | 1500 | +- | 86.04
[5 empty] | (ppb or ppm) | [6 empty] | (Not in Equilibrium with other Th daughters) |  |  | 4.84 ppb | +- | 9.53 ppb |  | (Not in Equilibrium with top of 235U chain |  | 2640 ppb | +- | 151.43 ppb
DEAP 136 | Blue Demon Welding Products | 1029.9 g | 3.097 | 2019-05-27 | (mBq/kg) | 621.2 | +- | 25.52 | <619.30 |  |  | <130.60 |  |  | 2168 | +- | 65.28 | 14.477 | +- | 64.67 | 10.403 | +- | 10.15 | <5.88
Welding Electrodes | Lot 9078H-1/8" - 4 packs, |  |  | 2019-05-30 | (ppb or ppm) | 50.32 ppb | +- | 2.07 ppb | <50.16 ppb |  |  | <229.86 ppb |  |  | 533.33 ppb | +- | 16.06 ppb | 467.61 ppb | +- | 2088.84 ppb
|  | Additional Activities: |  |  | (mBq/kg) |  |  | 138La: | 87.6 | +- | 11.35 | 228Ac: |  |  | 1766 | +- | 72.01 |  | 227Ac: |  | 227.5 | +- | 67.54 |  |  | 54Mn: | 44.648 | +- | 8.11
[5 empty] | (ppb or ppm) | [6 empty] | (Not in Equilibrium with other Th daughters) |  |  | 434.44 ppb | +- | 17.71 ppb |  | (Not in Equilibrium with top of 235U chain |  | 400.4 ppb | +- | 118.87 ppb
DEAP 137 | 1/8" dia, cut into 2" sections. | 32.0 g | 7.896 | 2019-06-17 | (mBq/kg) | <25.50 |  |  | <531.60 |  |  | <110.30 |  |  | <37.41 |  |  | <247.20 |  |  | 14.708 | +- | 15.31 | 1.195 | +- | 5.199
1 SS308L welding rod |  |  |  | 2019-06-25 | (ppb or ppm) | <2.07 ppb |  |  | <43.06 ppb |  |  | <194.13 ppb |  |  | <9.2 ppb |  |  | <7.98 ppm
DEAP 138 | Silver Zeolite: Ionex Type AG400 | 493.3 g | 8.93 | 2021-01-11 | Results: |  | 238U from 226Ra |  |  | 238U from 234Th |  |  | 235U |  |  | 232Th |  |  | 40K |  |  | 137Cs |  |  | 60Co |  | Comments
Silver Zeolite | Lot #: 191102-0062 |  |  | 2021-01-20 | (mBq/kg) | 3266 | +- | 67.37 | 5157 | +- | 555.1 | 195 | +- | 7.368 | 3371 | +- | 86.6 | 11766 | +- | 617.5 | <6.55 |  |  | 4.877 | +- | 3.929
| Molecular Products Inc. |  |  |  | (ppm / ppb / ppt) | 264.55 ppb | +- | 5.46 ppb | 417.72 ppb | +- | 44.96 ppb | 343.2 ppb | +- | 12.97 ppb | 829.27 ppb | +- | 21.3 ppb | 380.04 ppm | +- | 19.95 ppm
| This is the standard background to be subtracted from samples beginning on May 25, 2018 |  |  |  | Results: |  | 7Be: |  |  | 54Mn | [5 empty] | 228Ac:
| This samples is also counted on the Well detector as sample DEAP CW08 |  |  |  | (mBq/kg) | 89.322 | +- | 43.19 | 29.97 | +- | 5.391 |  |  |  | 2944 | +- | 84.15
[5 empty] | (ppm / ppb / ppt) | [9 empty] | 724.22 ppb | +- | 20.7 ppb
DEAP 139 | Klingspor Sanding Paper | 590.5 g | 8.986 | 2021-03-22 | Results: |  | 238U from 226Ra |  |  | 238U from 234Th |  |  | 235U |  |  | 232Th |  |  | 40K |  |  | 137Cs |  |  | 60Co |  | Comments
Klingspor Sanding Paper | Type: PS11A P400 |  |  | 2021-03-31 | (mBq/kg) | 165.5 | +- | 7.947 | 2391 | +- | 278 | 47.73 | +- | 3.686 | 909.3 | +- | 29.51 | 2074.4 | +- | 133.9 | 2.0821 | +- | 3.179 | <1.95
|  |  | Runs: 210322 |  | (ppm / ppb / ppt) | 13.41 ppb | +- | 0.64 ppb | 193.67 ppb | +- | 22.52 ppb | 84 ppb | +- | 6.49 ppb | 223.69 ppb | +- | 7.26 ppb | 67 ppm | +- | 4.32 ppm
| This is the standard background to be subtracted from samples beginning on May 25, 2018 |  |  |  | Results: |  | 7Be: |  |  | 54Mn | [5 empty] | 228Ac:
[5 empty] | (mBq/kg) | <47.87 |  |  | 9.7611 | +- | 2.951 |  |  |  | 457.9 | +- | 20.91
[5 empty] | (ppm / ppb / ppt) | [9 empty] | 112.64 ppb | +- | 5.14 ppb
DEAP 140 | Klingspor Sanding Paper | 807.7 g | 7.402 | 2021-03-31 | Results: |  | 238U from 226Ra |  |  | 238U from 234Th |  |  | 235U |  |  | 232Th |  |  | 40K |  |  | 137Cs |  |  | 60Co |  | Comments
Klingspor Sanding Paper | Type: PS11C P180 |  |  | 2021-04-07 | (mBq/kg) | 310.7 | +- | 12.47 | 2635 | +- | 318 | 62.55 | +- | 4.763 | 1531 | +- | 45.07 | 1398.3 | +- | 103.4 | <5.33 |  |  | <2.91
|  |  | Run: 210331 210405 |  | (ppm / ppb / ppt) | 25.17 ppb | +- | 1.01 ppb | 213.44 ppb | +- | 25.76 ppb | 110.09 ppb | +- | 8.38 ppb | 376.63 ppb | +- | 11.09 ppb | 45 ppm | +- | 3.34 ppm
| This is the standard background to be subtracted from samples beginning on May 25, 2018 |  |  |  | Results: |  | 7Be: |  |  | 54Mn | [5 empty] | 228Ac:
[5 empty] | (mBq/kg) | 37.731 | +- | 33.88 | 19.574 | +- | 4.057 |  |  |  | 862.2 | +- | 33.98
[5 empty] | (ppm / ppb / ppt) | [9 empty] | 212.1 ppb | +- | 8.36 ppb
In Progress and To Be Measured:
Sample Description | Manufacturer | Mass (g) | Live Time (days) | Counting Dates (if applicable)
Next Sample |  |  |  |  | Results: |  | 238U from 226Ra |  |  | 238U from 234Th |  |  | 235U |  |  | 232Th |  |  | 40K |  |  | 137Cs |  |  | 60Co |  | Comments
(mBq/kg)
(ppm / ppb / ppt)
| This is the standard background to be subtracted from samples beginning on May 25, 2018 |  |  |  | Results: |  | 7Be: |  |  | 54Mn | [5 empty] | 228Ac:
(mBq/kg)
(ppm / ppb / ppt)