## Collected Ge Detector Sample Re
Some Useful Information Concerning the results:
The Conversion factors for the primordial nuclides are given by: | [8 empty] | 1 Bq 238U/kg = 81 ppb U (81 x 10-9 gU/g) | [5 empty] | The 238U decay chain gammas used are: | [5 empty] | 226Ra: 186.1 keV
214Pb: 295.21 and 351.92 keV
214Bi: 609.31, 1120.29, 1764.49 and 2204.21 keV
The relationships are valid for any daughters in the 238U, 235U or 232Th chain only if the chain is in equilibrium. | [8 empty] | 1 Bq 232Th/kg = 246 ppb Th (246 x 10-9 gTh/g) | [5 empty] | The 232Th decay chain gammas used are: | [5 empty] | 212Pb: 238.63 and 300.09 keV
208Tl: 583.19 and 2614.53 keV,
228Ac: 911.21 keV
[9 empty] | 1 Bq 40K/kg = 32300 ppb K (32300 x 10-6 gK/g) | [5 empty] | The 40K decay chain gamma used is: | [5 empty] | 40K: 1460.83 keV
[9 empty] | 1 Bq 235U/kg = 1.76 ppm U (1.76 x 10-6 gU/g) | [5 empty] | The 235U decay chain gammas used are: | [5 empty] | 235U: 143.76, 163.33 and 205.31 keV
The measurements of the samples below take into account the background measurements. If a measurement is below the background then the upper bound shown is the 90% confidence limit.
HALO Measurements:
Sample Description | Manufacturer | Mass (g) | Live Time (days) | Counting Dates (if applicable) |  |  | 238U from 226Ra |  |  | 238U from 234Th |  |  | 235U |  |  | 232Th |  |  | 40K |  |  | 137Cs |  |  | 60Co |  | Comments
HALO 1 | John Deere Green, Gloss, Code 27039X 145 | 852.1 g | 2.05 | 2009-04-15 | (mBq/kg) | 1000.12 | +- | 30.61 | 1328.75 | +- | 270.61 | 79.98 | +- | 8.37 | 989.05 | +- | 26.56 | 547.11 | +- | 81.85 | <0.27 |  |  | <0.92
Paint | Tremclad, Tremco, Toronto, ON, Made in Canada |  |  | 2009-04-16 | (ppb or ppm) | 84.19 ppb | +- | 2.48 pb | 107.63 ppb | +- | 21.92 ppb | 140.77 ppb | +- | 14.73 ppb | 243.31 ppb | +- | 6.53 ppb | 18.54 ppm | +- | 2.64 ppm
HALO 2 | Green, Gloss, Code 27029X 145 | 845.1 g | 3.805 | 2009-04-16 | (mBq/kg) | 681.19 | +- | 20.54 | 940.58 | +- | 204.02 | 78.72 | +- | 6.9 | 720.82 | +- | 18.06 | 265.89 | +- | 44.94 | <1.89 |  |  | 0.71 | +- | 1.79
Paint | Tremclad, Tremco, Toronto, ON, Made in Canada |  |  | 2009-04-20 | (ppb or ppm) | 57.31 ppb | +- | 1.66 ppb | 76.19 ppb | +- | 16.53 ppb | 138.55 ppb | +- | 12.15 ppb | 177.32 ppb | +- | 4.44 ppb | 8.59 ppm | +- | 1.45 ppm
HALO 3 | Lepage (Henkel) | 758.4 g | 1.922 | 2010-02-15 | (mBq/kg) | 887.32 | +- | 29.56 | 584.93 | +- | 239.04 | 78.28 | +- | 8.29 | 353.15 | +- | 14.74 | 7272.55 | +- | 443.31 | <3.76 |  |  | <4.13
No More Nails Adhesive |  |  |  | 2010-02-17 | (ppb or ppm) | 71.87 ppb | +- | 2.39 ppb | 47.38 ppb | +- | 19.36 ppb | 137.78 ppb | +- | 14.59 ppb | 86.88 ppb | +- | 3.63 ppb | 234.90 ppm | +- | 14.32 ppm
HALO 4 | Via Chem Inc. | 76.3 g | 7.18 | -325006 | (mBq/kg) | <4.07 |  |  | 57.67 | +- | 129.75 | 2.8 | +- | 5.12 | <1.05 |  |  | <13.26 |  |  | <4.32 |  |  | <1.09
Home Bond Epoxy | Two-Part Slow Setting Time Epoxy |  |  | 2010-03-01 | (ppb or ppm) | <0.33 ppb |  |  | 4.67 ppb | +- | 10.51 ppb | 4.93 ppb | +- | 9.02 ppb | <0.26 ppb |  |  | <428.41 ppb
HALO 5 | Styron 663 | 882.5 g | 9.753 | 2010-09-20 | (mBq/kg) | 1.16 | +- | 0.71 | <14.30 |  |  | 0.25 | +- | 0.89 | 0.71 | +- | 0.68 | <11.50 |  |  | 0.23 | +- | 0.61 | <0.10 |  |  | 7Be Signal:
Polystyrene Beads |  |  |  | 2010-10-01 | (ppb or ppm) | 0.09 ppb | +- | 0.06 ppb | <1.16 ppb |  |  | 0.44 ppb | +- | 1.57 ppb | 0.18 ppb | +- | 0.17 ppb | <371.35 ppb | [8 empty] | 5.78 mBq/kg | +- | 3.29 mBq/kg
HALO 6 | Styron 666D | 1026.3 g | 6.961 | 2011-02-07 | (mBq/kg) | 3.7 | +- | 0.81 | 0 | +- | 21.43 | <0.43 |  |  | 0.2 | +- | 0.61 | 1.85 | +- | 7.02 | 0.97 | +- | 0.68 | <0.14
Polystyrene Beads |  |  |  | 2011-02-14 | (ppb or ppm) | 0.299 ppb | +- | 0.066 ppb | 0.00 ppb | +- | 1.74 ppb | <0.76 ppb |  |  | 0.049 ppb | +- | 0.149 ppb | 59.80 ppb | +- | 226.60 ppb
HALO 7 | Batch # 2806-090910 F 400 Grit | 1099.0 g | 1.005 | 2012-02-21 | (mBq/kg) | 753.05 | +- | 36.15 | 721.11 | +- | 609.37 | 34.06 | +- | 8.36 | 629.48 | +- | 27.27 | 562.42 | +- | 105.55 | <3.67 |  |  | 5.53 | +- | 3.9
Boron Carbide Powder | Panadyne Inc., Warminster, PA 18974 |  |  | 2012-02-22 | (ppb or ppm) | 61.00 ppb | +- | 2.93 ppb | 58.41 ppb | +- | 49.36 ppb | 59.95 ppb | +- | 14.72 ppb | 154.85 ppb | +- | 6.71 ppb | 18.17 ppm | +- | 3.41 ppm
HALO 8 |  | 997.3 g | 6.812 | 2015-08-17 | (mBq/kg) | 0.279 | +- | 0.628 | 12.849 | +- | 15.22 | 0.369 | +- | 0.747 | 3.29 | +- | 0.73 | 7.245 | +- | 6.832 | 0.08 | +- | 0.603 | <0.14
HALO Wash from Cf Source Equipment, May 2016 |  |  |  | 2015-08-24 | (ppb or ppm) | 0.023 ppb | +- | 0.051 ppb | 1.04 ppb | +- | 1.23 ppb | 0.65 ppb | +- | 1.31 ppb | 0.81 ppb | +- | 0.18 ppb | 234.00 ppb | +- | 220.69 ppb
HALO 9 | Sample prepared on Oct. 30, 2015 | 869.3 g | 3.062 | 2015-11-23 | (mBq/kg) | 0.7 | +- | 1.115 | <36.73 |  |  | <1.24 |  |  | <1.05 |  |  | <14.29 |  |  | 0.611 | +- | 1.059 | 2.148 | +- | 0.837 | 54Mn Signal:
HALO Rinse Solution from Cf Source Inner Encapsulation |  |  |  | 2015-11-26 | (ppb or ppm) | 0.057 ppb | +- | 0.090 ppb | <2.98 ppb |  |  | <2.17 ppb |  |  | <0.26 ppb |  |  | <461.44 ppb | [8 empty] | 1.03 mBq/kg | +- | 0.77 mBq/kg
HALO 10 | Sample prepared on January 30, 2016 | 1078.0 g | 2.735 | 2016-02-02 | (mBq/kg) | 0.346 | +- | 0.911 | <23.91 |  |  | <2.22 |  |  | 23.383 | +- | 2.656 | 49.003 | +- | 17.238 | <1.39 |  |  | <0.33
HALO Cf Source Stage 10 Wash Solution |  |  |  | 2016-02-05 | (ppb or ppm) | 0.028 ppb | +- | 0.074 ppb | <1.94 ppb |  |  | <3.90 ppb |  |  | 5.75 ppb | +- | 0.65 ppb | 1.58 ppm | +- | 0.56 ppm
|  | Additional Activities: |  |  | (mBq/kg) | [6 empty] | 228Ac: |  |  | <1.27 |  |  | Note that the sample is contaminated with Pb212. After 20 Pb212 half lives the effective strength of the Th chain is calculated to be: |  |  | <55.84
[5 empty] | (ppb or ppm) | [6 empty] | (Not in Equilibrium with other Th daughters) |  |  | <0.31 ppb | [5 empty] | <13.74 ppb
Sample Description | Manufacturer | Mass (g) | Live Time (days) | Counting Dates (if applicable) |  |  | 238U from 226Ra |  |  | 238U from 234Th |  |  | 235U |  |  | 232Th |  |  | 40K |  |  | 137Cs |  |  | 60Co |  | Comments
HALO 11 | Sample prepared on January 30, 2016 | 747.0 g | 2.924 | 2016-02-26 | (mBq/kg) | 2.048 | +- | 1.42 | <17.72 |  |  | <1.37 |  |  | <1.28 |  |  | 25.282 | +- | 17.031 | <1.67 |  |  | <0.73
HALO Cf Source, Stage 8 scrub and sand, Wash Solution |  |  |  | 2016-02-29 | (ppb or ppm) | 0.17 ppb | +- | 0.12 ppb | <1.44 ppb |  |  | <2.40 ppb |  |  | <0.32 ppb |  |  | 816.62 ppb | +- | 550.10 ppb
HALO 12 | Sample prepared on Feb. 8, 2016 | 1029.7 g | 2.736 | 2016-02-09 | (mBq/kg) | 0.62 | +- | 0.949 | 25.555 | +- | 25.412 | <1.69 |  |  | <1.24 |  |  | <10.38 |  |  | <1.25 |  |  | <0.29
HALO Cf Source, Outer Encapsulation Wash and Rinse |  |  |  | 2016-02-12 | (ppb or ppm) | 0.050 ppb | +- | 0.077 ppb | 2.07 ppb | +- | 2.06 ppb | <2.97 ppb |  |  | <0.31 ppb |  |  | <335.36 ppb
HALO 13 | Sample prepared on Feb. 8, 2016 | 962.5 g | 3.717 | 2016-02-12 | (mBq/kg) | 1.241 | +- | 0.915 | <24.91 |  |  | 0.693 | +- | 1.089 | 0.827 | +- | 0.73 | 14.409 | +- | 10.425 | <0.26 |  |  | <0.24
HALO Dummy Source Wash and Rinse Solution |  |  |  | 2016-02-16 | (ppb or ppm) | 0.101 ppb | +- | 0.074 ppb | <2.02 ppb |  |  | 1.22 ppb | +- | 1.92 ppb | 0.20 ppb | +- | 0.18 ppb | 465.42 ppb | +- | 336.73 ppb
In Progress and To Be Measured:
(mBq/kg)
(ppb or ppm)