## Collected Ge Detector Sample Re
Some Useful Information Concerning the results:
The Conversion factors for the primordial nuclides are given by: | [8 empty] | 1 Bq 238U/kg = 81 ppb U (81 x 10-9 gU/g) | [5 empty] | The 238U decay chain gammas used are: | [5 empty] | 226Ra: 186.1 keV
214Pb: 295.21 and 351.92 keV
214Bi: 609.31, 1120.29, 1764.49 and 2204.21 keV
The relationships are valid for any daughters in the 238U, 235U or 232Th chain only if the chain is in equilibrium. | [8 empty] | 1 Bq 232Th/kg = 246 ppb Th (246 x 10-9 gTh/g) | [5 empty] | The 232Th decay chain gammas used are: | [5 empty] | 212Pb: 238.63 and 300.09 keV
208Tl: 583.19 and 2614.53 keV,
228Ac: 911.21 keV
[9 empty] | 1 Bq 40K/kg = 32300 ppb K (32300 x 10-6 gK/g) | [5 empty] | The 40K decay chain gamma used is: | [5 empty] | 40K: 1460.83 keV
[9 empty] | 1 Bq 235U/kg = 1.76 ppm U (1.76 x 10-6 gU/g) | [5 empty] | The 235U decay chain gammas used are: | [5 empty] | 235U: 143.76, 163.33 and 205.31 keV
The measurements of the samples below take into account the background measurements. If a measurement is below the background then the upper bound shown is the 90% confidence limit.
NEWS-G Measurements:
Sample Description | Manufacturer | Mass (g) | Live Time (days) | Counting Dates (if applicable) |  |  | 238U from 226Ra |  |  | 238U from 234Th |  |  | 235U |  |  | 232Th |  |  | 40K |  |  | 137Cs |  |  | 60Co |  | Comments
NEWS-G 001 |  | 2267.5 g | 6.852 | 2015-11-30 | (mBq/kg) | 5.12 | +- | 0.741 | <54.43 |  |  | 0.388 | +- | 0.61 | <0.63 |  |  | 9.578 | +- | 5.928 | <0.61 |  |  | <0.19
Polyurea Liner Material | Spray-on-Plastics |  |  | 2015-12-07 | (ppb or ppm) | 0.41 ppb | +- | 0.06 ppb | <4.41 ppb |  |  | 0.68 ppb | +- | 1.07 ppb | <0.16 ppb |  |  | 309.35 ppb | +- | 191.48 ppb
NEWS-G 002 |  | 332.8 g | 6.549 | 2018-04-20 | (mBq/kg) | <0.98 |  |  | <77.59 |  |  | <2.74 |  |  | <2.53 |  |  | 12.59 | +- | 15.136 | <1.31 |  |  | <0.56
Copper, Echantillon No. 1 |  |  |  | 2018-04-27 | (ppb or ppm) | <79.54 ppt |  |  | <6.29 ppb |  |  | <4.81 ppb |  |  | <0.62 ppb |  |  | 406.65 ppb | +- | 488.90 ppb
|  | Additional Activities: |  |  | (mBq/kg) |  |  | 57Co: | 0.158 | +- | 2.192 | 228Ac: |  |  | 0.878 | +- | 1.828 |  | 58Co: |  | 3.367 | +- | 1.004
[5 empty] | (ppb or ppm) | [6 empty] | (Not in Equilibrium with other Th daughters) |  |  | 0.22 ppb | +- | 0.45 ppb
NEWS-G 003 | Acid etched using PNNL copper etching procedure | 332.8 g | 11.868 | 2018-05-30 | (mBq/kg) | <0.81 |  |  | <24.38 |  |  | 0.143 | +- | 1.304 | <1.63 |  |  | 10.028 | +- | 10.979 | <1.00 |  |  | <0.21
Copper, Echantillon No. 1 |  |  |  | 2018-06-13 | (ppb or ppm) | <65.49 ppt |  |  | <1.98 ppb |  |  | 0.25 ppb | +- | 2.30 ppb | <0.40 ppb |  |  | 323.90 ppb | +- | 354.62 ppb
|  | Additional Activities: |  |  | (mBq/kg) |  |  | 57Co: | 2.418 | +- | 1.515 | 228Ac: |  |  | 1.688 | +- | 1.709 |  | 58Co: |  | 1.636 | +- | 0.592
[5 empty] | (ppb or ppm) | [6 empty] | (Not in Equilibrium with other Th daughters) |  |  | 0.42 ppb | +- | 0.42 ppb
NEWS-G 004 | Made by Formlabs Ltd | 147.5 g | 14.687 | 2019-07-02 | (mBq/kg) | 7.038 | +- | 3.311 | 101.7 | +- | 89.43 | <5.42 |  |  | <2.25 |  |  | 27.253 | +- | 31.19 | 2.2348 | +- | 3.156 | 0.7668 | +- | 1.262
3D-Printed Acrylic Pieces |  |  |  | 2019-07-17 | (ppb or ppm) | 0.57 ppb | +- | 0.27 ppb | 8.24 ppb | +- | 7.24 ppb | <9.54 ppb |  |  | <0.55 ppb |  |  | 0.88 ppm | +- | 1.01 ppm
NEWS-G 005 | Approx 1 foot of 1/8" SS cable with 5 SS balls (1/4") crimped | 22.7 g | 6.868 | 2019-09-03 | (mBq/kg) | <29.28 |  |  | 536.4 | +- | 1035 | <64.29 |  |  | <19.57 |  |  | <397.60 |  |  | 24.832 | +- | 27.42 | 9.025 | +- | 11.63
Steel Wire with metal balls | Made by Lexco |  |  | 2019-09-10 | (ppb or ppm) | <2.37 ppb |  |  | 43.45 ppb | +- | 83.84 ppb | <113.15 ppb |  |  | <4.81 ppb |  |  | <12.84 ppm
NEWS-G 006 | Sample made by P.G. | 96.8 g | 8.75 | 2021-06-23 | Results: |  | 238U from 226Ra |  |  | 238U from 234Th |  |  | 235U |  |  | 232Th |  |  | 40K |  |  | 137Cs |  |  | 60Co |  | Comments
Wash Solution from the Naked AmBe Source | AmBe Source is soaked in cleaning solution |  | Run: 210623 210627 210630 | 2021-07-02 | (mBq/kg) | 0.9795 | +- | 3.326 | 95.81 | +- | 103.9 | <3.61 |  |  | <2.90 |  |  | <51.11 |  |  | <3.80 |  |  | <0.51
| Cleaning Solution: Radiacwash + Water + 2% Nitric Acid |  |  |  | (ppm / ppb / ppt) | 0.08 ppb | +- | 0.27 ppb | 7.76 ppb | +- | 8.42 ppb | <6.35 ppb |  |  | <0.71 ppb |  |  | <1.65 ppm
| This is the standard background to be subtracted from samples beginning on May 25, 2018 |  |  |  | Results: |  | 7Be: |  |  | 54Mn | [5 empty] | 228Ac:
[5 empty] | (mBq/kg) | <12.70 |  |  | <2.15 | [5 empty] | <5.29
[5 empty] | (ppm / ppb / ppt) | [9 empty] | <1.3 ppb
NEWS-G 007 | Sample made by P.G. | 107.5 g | 19.735 | 2021-07-09 | Results: |  | 238U from 226Ra |  |  | 238U from 234Th |  |  | 235U |  |  | 232Th |  |  | 40K |  |  | 137Cs |  |  | 60Co |  | Comments
Wash Solution from the Inner Encapsulation of the AmBe Source | AmBe Source with inner encapsulation is soaked in cleaning solution |  | Run: 210709 | 2021-07-29 | (mBq/kg) | <2.63 |  |  | <38.89 |  |  | <1.18 |  |  | <3.90 |  |  | <25.12 |  |  | <2.87 |  |  | <0.44
| Cleaning Solution: Radiacwash + Water + 2% Nitric Acid |  |  |  | (ppm / ppb / ppt) | <0.21 ppb |  |  | <3.15 ppb |  |  | <2.08 ppb |  |  | <0.96 ppb |  |  | <0.81 ppm
| This is the standard background to be subtracted from samples beginning on May 25, 2018 |  |  |  | Results: |  | 7Be: |  |  | 54Mn | [5 empty] | 228Ac:
[5 empty] | (mBq/kg) | <12.50 |  |  | <1.81 | [5 empty] | <4.25
[5 empty] | (ppm / ppb / ppt) | [9 empty] | <1.05 ppb
NEWS-G 008 | Sample made by P.G. | 109.8 g | 10.125 | 2021-08-23 | Results: |  | 238U from 226Ra |  |  | 238U from 234Th |  |  | 235U |  |  | 232Th |  |  | 40K |  |  | 137Cs |  |  | 60Co |  | Comments
Wash Solution from Outer Encapsulation of AmBe Source | AmBe Source is soaked in cleaning solution |  | Run: 210823 210901 21090101 | 2021-09-03 | (mBq/kg) | 0.564 | +- | 2.541 | <96.08 |  |  | 1.237 | +- | 1.65 | 4.574 | +- | 3.547 | 34.314 | +- | 31.77 | <3.01 |  |  | <1.06
| Cleaning Solution: Radiacwash + Water + 2% Nitric Acid |  |  |  | (ppm / ppb / ppt) | 0.05 ppb | +- | 0.21 ppb | <7.78 ppb |  |  | 2.18 ppb | +- | 2.9 ppb | 1.13 ppb | +- | 0.87 ppb | 1.11 ppm | +- | 1.03 ppm
| This is the standard background to be subtracted from samples beginning on May 25, 2018 |  |  |  | Results: |  | 7Be: |  |  | 54Mn | [5 empty] | 228Ac:
[5 empty] | (mBq/kg) | <22.12 |  |  | <0.71 | [5 empty] | <6.90
[5 empty] | (ppm / ppb / ppt) | [9 empty] | <1.7 ppb
NEWS-G 009 | Sample made by P.G. | 328.2 g | 6.75 | 2021-10-01 | Results: |  | 238U from 226Ra |  |  | 238U from 234Th |  |  | 235U |  |  | 232Th |  |  | 40K |  |  | 137Cs |  |  | 60Co |  | Comments
Wash Solution from the canister container 37Ar gas | 37Ar Source canister is soaked in cleaning solution |  |  | 2021-10-08 | (mBq/kg) | 2.023 | +- | 1.446 | <62.57 |  |  | <1.69 |  |  | 1.659 | +- | 1.747 | 36.771 | +- | 16.84 | 41.563 | +- | 4.031 | 0.3636 | +- | 0.4763
| Cleaning Solution: Radiacwash + Water + 2% Nitric Acid |  | Run: 21100101 211004 |  | (ppm / ppb / ppt) | 0.16 ppb | +- | 0.12 ppb | <5.07 ppb |  |  | <2.97 ppb |  |  | 0.41 ppb | +- | 0.43 ppb | 1.19 ppm | +- | 0.54 ppm
| This is the standard background to be subtracted from samples beginning on May 25, 2018 |  |  |  | Results: |  | 7Be: |  |  | 54Mn | [5 empty] | 228Ac:
[5 empty] | (mBq/kg) | <9.55 |  |  | <0.88 | [5 empty] | 0.5167 | +- | 2.137
[5 empty] | (ppm / ppb / ppt) | [9 empty] | 0.13 ppb | +- | 0.53 ppb
In Progress and To Be Measured:
Sample Description | Manufacturer | Mass (g) | Live Time (days) | Counting Dates (if applicable)
NEWS-G 010 |  | 22.026 g | 1.792 | 2026-06-01 | Results: |  | 238U from 226Ra |  |  | 238U from 234Th |  |  | 235U |  |  | 232Th |  |  | 40K |  |  | 137Cs |  |  | 60Co |  | Comments
Titanium Dioxide Powder |  |  | Run: 260601 26060201 |  | (mBq/kg) | 920.6 | +- | 122.2 | <2657.00 |  |  | 35.37 | +- | 38.12 | 1103 | +- | 147.3 | 1137.2 | +- | 773.8 | 110.84 | +- | 74.28 | <19.94
[5 empty] | (ppm / ppb / ppt) | 74.57 ppb | +- | 9.9 ppb | <215.22 ppb |  |  | 62.25 ppb | +- | 67.09 ppb | 271.34 ppb | +- | 36.24 ppb | 36.73 ppm | +- | 24.99 ppm
[5 empty] | Results: |  | 7Be: |  |  | 54Mn | [5 empty] | 228Ac:
[5 empty] | (mBq/kg) | <557.3 |  |  | <28.03 | [5 empty] | 796.6 | +- | 196
[5 empty] | (ppm / ppb / ppt) | [9 empty] | 195.96 ppb | +- | 48.22 ppb
Next Sample |  |  | Queue: Empty |  | Results: |  | 238U from 226Ra |  |  | 238U from 234Th |  |  | 235U |  |  | 232Th |  |  | 40K |  |  | 137Cs |  |  | 60Co |  | Comments
(mBq/kg)
(ppm / ppb / ppt)
| This is the standard background to be subtracted from samples beginning on May 25, 2018 |  |  |  | Results: |  | 7Be: |  |  | 54Mn | [5 empty] | 228Ac:
(mBq/kg)
(ppm / ppb / ppt)