## Collected Ge Detector Sample Re
Some Useful Information Concerning the results:
The Conversion factors for the primordial nuclides are given by: | [8 empty] | 1 Bq 238U/kg = 81 ppb U (81 x 10-9 gU/g) | [5 empty] | The 238U decay chain gammas used are: | [5 empty] | 226Ra: 186.1 keV
214Pb: 295.21 and 351.92 keV
214Bi: 609.31, 1120.29, 1764.49 and 2204.21 keV
The relationships are valid for any daughters in the 238U, 235U or 232Th chain only if the chain is in equilibrium. | [8 empty] | 1 Bq 232Th/kg = 246 ppb Th (246 x 10-9 gTh/g) | [5 empty] | The 232Th decay chain gammas used are: | [5 empty] | 212Pb: 238.63 and 300.09 keV
208Tl: 583.19 and 2614.53 keV,
228Ac: 911.21 keV
[9 empty] | 1 Bq 40K/kg = 32300 ppb K (32300 x 10-6 gK/g) | [5 empty] | The 40K decay chain gamma used is: | [5 empty] | 40K: 1460.83 keV
[9 empty] | 1 Bq 235U/kg = 1.76 ppm U (1.76 x 10-6 gU/g) | [5 empty] | The 235U decay chain gammas used are: | [5 empty] | 235U: 143.76, 163.33 and 205.31 keV
The measurements of the samples below take into account the background measurements. If a measurement is below the background then the upper bound shown is the 90% confidence limit.
Picasso Measurements:
Sample Description | Manufacturer | Mass (g) | Live Time (days) | Counting Dates (if applicable) |  |  | 238U from 226Ra |  |  | 238U from 234Th |  |  | 235U |  |  | 232Th |  |  | 40K |  |  | 137Cs |  |  | 60Co |  | Comments
Picasso 1 | Gel Sample 1 | 1322.4 | 3.446 | 2006-10-20 | (mBq/kg) | 18.71 | +/- | 2.17 | 22.76 | +/- | 49.32 | 9.48 | +/- | 11.73 | 3.15 | +/- | 1.45 | 381.35 | +/- | 37.63 | 3.1 | +/- | 1.14 | N/A |  |  | Note 134Cs Signal:
Gel | Note: Sample not counted long enough to remove radon contamination |  |  | 2006-10-24 | (ppb) | 1.52 ppb | +/- | 0.18 ppb | 1.84 ppb | +/- | 3.99 ppb | 16.68 ppb | +/- | 20.65 ppb | 0.77 ppb | +/- | 0.36 ppb | 12317.67 ppb | +/- | 1215.35 ppb | [6 empty] | 17.14 mBq/kg | +/- | 1.82 mBq/kg
Picasso 2 | Gel Sample 1 | 1332.4 | 5.745 | 2006-11-13 | (mBq/kg) | 6.01 | +/- | 1 |  |  |  | 16.94 | +/- | 10.81 | 1.02 | +/- | 1.17 | 361.46 | +/- | 30.91 | 1.66 | +/- | 0.77 | 0.09 | +/- | 0.27 | Note 134Cs Signal:
Gel | Recounted |  |  | 2006-11-27 | (ppb) | 0.49 ppb | +/- | 0.08 ppb |  |  |  | 29.81 ppb | +/- | 19.03 ppb | 0.25 ppb | +/- | 0.29 ppb | 11675.29 ppb | +/- | 998.27 ppb | [6 empty] | 15.85 mBq/kg | +/- | 1.13 mBq/kg
Picasso 3 | Gel Sample 2 | 1547 | 11.017 | 2007-08-31 | (mBq/kg) | 4.56 | +/- | 0.67 | [6 empty] | <0.59 |  |  | 424.24 | +/- | 28.1 | 1.94 | +/- | 0.53 | 0.14 | +/- | 0.25 | Note 134Cs Signal:
Gel |  |  |  | 2007-09-11 | (ppb) | 0.37 ppb | +/- | 0.05 ppb | [6 empty] | <0.15 ppb |  |  | 13702.97 ppb | +/- | 907.54 ppb | [6 empty] | 17.04 mBq/kg | +/- | 0.86 mBq/kg
Picasso 4 | Gel Sample 3 | 1773.3 | 5.739 | 2008-02-19 | (mBq/kg) | 4.55 | +/- | 0.85 | [6 empty] | <0.26 |  |  | 26.62 | +/- | 7.12 | 71.56 | +/- | 4.4 | N/A |  |  | Note 134Cs Signal:
Gel |  |  |  | 2008-02-25 | (ppb) | 0.37 ppb | +/- | 0.07 ppb | [6 empty] | <0.06 ppb |  |  | 859.73 ppb | +/- | 230.05 ppb | [6 empty] | 18.20 mBq/kg | +/- | 1.03 mBq/kg
Picasso 5 | Gel Sample 4 | 1258.7 | 12.911 | 2008-07-15 | (mBq/kg) | <0.12 | [8 empty] | <0.13 |  |  | 25.66 | +/- | 6.18 | 0.32 | +/- | 0.36 | <0.05 |  |  | Note 134Cs Signal:
Gel |  |  |  | 2008-07-28 | (ppb) | <0.01 ppb | [8 empty] | <0.03 ppb |  |  | 828.86 ppb | +/- | 199.63 ppb | [6 empty] | 0.21 mBq/kg | +/- | 0.13 mBq/kg
Picasso 6 | Sample 001_2008 | 301.9 | 8.55 | 2008-11-25 | (mBq/kg) | <0.60 | [8 empty] | <0.52 |  |  | 6.96 | +- | 18.97 | 75.52 | +- | 7.65 | 0.17 | +- | 0.74 | Note 134Cs Signal:
CsCl & Monomer (4x) |  |  |  | 2008-12-04 | (ppb or ppm) | <0.05 ppb | [8 empty] | <0.13 ppb |  |  | 224.68 ppb | +- | 612.74 ppb | [6 empty] | 15.70 mBq/kg | +- | 1.60 mBq/kg
[6 empty] | Extra information: |  |  | There was also a small signal from 232Cs when counting started, however it decayed mostly away by the time counting concluded. The half life of 232Cs is 6.479 d and it is created from 233Cs through fast neutron activation.
Picasso 7 | Sample 002_2008 | 2017 | 19.811 | 2008-12-16 | (mBq/kg) | 0.2 | +- | 0.34 | 27.32 | +- | 18 |  |  |  | 0.35 | +- | 0.27 | 136.64 | +- | 9.99 | 1.29 | +- | 0.36 | <0.24 |  |  | Note 134Cs Signal:
CsCl Salt | Chemetall GmbH |  |  | 2009-01-05 | (ppb or ppm) | 0.02 ppb | +- | 0.03 ppb | 2.21 ppb | +- | 1.46 ppb |  |  |  | 0.09 ppb | +- | 0.07 ppb | 4.41 ppm | +- | 0.32 ppm | [6 empty] | 35.35 mBq/kg | +- | 1.24 mBq/kg
[6 empty] | Extra information: |  |  | There was also a small signal from 232Cs. The half life of 232Cs is 6.479 d and it is created from 233Cs through fast neutron activation.
Picasso 8 | Gel Sample 5, labelled #259, sample taken Oct. 25-08 | 1152.9 | 8.812 | 2009-01-05 | (mBq/kg) | 0.69 | +- | 0.47 | [6 empty] | <0.54 |  |  | 42.07 | +- | 9.09 | <0.34 |  |  | <0.08
Gel | Gel from Picasso detector 129 (saltless detector) |  |  | 2009-01-14 | (ppb or ppm) | 0.06 ppb | +- | 0.04 ppb | [6 empty] | <0.13 ppb |  |  | 1.36 ppm | +- | 0.29 ppm
Picasso 9 | Gel made by Parker Labs, Fairfield NJ | 1041.1 g | 7.395 | 2009-06-24 | (mBq/kg) | 0.11 | +- | 0.57 | [6 empty] | 3.44 | +- | 0.93 | <7.67 |  |  | <0.47 |  |  | 0.25 | +- | 0.24 | 228Ac Signal: (Not in Equilibrium with rest of 232Th Chain)
Aquasonic Gel and Glycerol |  |  |  | 2009-07-02 | (ppb or ppm) | 0.008 ppb | +- | 0.044 ppb | [6 empty] | 0.81 ppb | +- | 0.22 ppb | <247.72 ppb | [8 empty] | <0.72 mBq/kg | or | <0.18 ppb
In Progress and To Be Measured:
(mBq/kg)
(ppb or ppm)
(mBq/kg)
(ppb or ppm)