## Collected Ge Detector Sample Re
Some Useful Information Concerning the results:
The Conversion factors for the primordial nuclides are given by: | [8 empty] | 1 Bq 238U/kg = 81 ppb U (81 x 10-9 gU/g) | [5 empty] | The 238U decay chain gammas used are: | [5 empty] | 226Ra: 186.1 keV
214Pb: 295.21 and 351.92 keV
214Bi: 609.31, 1120.29, 1764.49 and 2204.21 keV
The relationships are valid for any daughters in the 238U, 235U or 232Th chain only if the chain is in equilibrium. | [8 empty] | 1 Bq 232Th/kg = 246 ppb Th (246 x 10-9 gTh/g) | [5 empty] | The 232Th decay chain gammas used are: | [5 empty] | 212Pb: 238.63 and 300.09 keV
208Tl: 583.19 and 2614.53 keV,
228Ac: 911.21 keV
[9 empty] | 1 Bq 40K/kg = 32300 ppb K (32300 x 10-6 gK/g) | [5 empty] | The 40K decay chain gamma used is: | [5 empty] | 40K: 1460.83 keV
[9 empty] | 1 Bq 235U/kg = 1.76 ppm U (1.76 x 10-6 gU/g) | [5 empty] | The 235U decay chain gammas used are: | [5 empty] | 235U: 143.76, 163.33 and 205.31 keV
The measurements of the samples below take into account the background measurements. If a measurement is below the background then the upper bound shown is the 90% confidence limit.
PICO Measurements:
Sample Description | Manufacturer | Mass (g) | Live Time (days) | Counting Dates (if applicable) |  |  | 238U from 226Ra |  |  | 238U from 234Th |  |  | 235U |  |  | 232Th |  |  | 40K |  |  | 137Cs |  |  | 60Co |  | Comments
PICO 1 | Sonneborn Refined Products. | 789.3 g | 6.691 | 2013-11-12 | (mBq/kg) | 1.08 | +- | 0.92 | <31.23 |  |  | <1.68 |  |  | 2.34 | +- | 0.9 | 10.39 | +- | 9.5 | <0.21 |  |  | <0.11
PAROL White Mineral Oil |  |  |  | 2013-11-19 | (ppb or ppm) | 0.088 ppb | +- | 0.075 ppb | <2.53 ppb |  |  | <2.96 ppb |  |  | 0.58 ppb | +- | 0.22 ppb | 335.56 ppb | +- | 306.92 ppb
PICO 2 | Small Diameter Piezos and Piezo Fragments from August Production | 11.9 g | 4.451 | 2013-10-15 | (mBq/kg) | <22.85 |  |  | 1844.04 | +- | 1688.97 | <14.32 |  |  | 37.48 | +- | 30.9 | 394.96 | +- | 302.52 | <32.32 |  |  | <15.24
Piezo Acoustic Sensors |  |  |  | 2013-10-23 | (ppb or ppm) | <1.85 ppb |  |  | 149.37 ppb | +- | 136.81 ppb | <25.20 ppb |  |  | 9.22 ppb | +- | 7.60 ppb | 12.76 ppm | +- | 9.77 ppm
PICO 3 | Small Diameter Piezos from December Production | 10.6 g | 3.29 | 2014-02-18 | (mBq/kg) | 1719.51 | +- | 107.74 | <3180.36 |  |  | 172.28 | +- | 71.82 | 470.53 | +- | 69.59 | 547.17 | +- | 443.4 | <10.64 |  |  | 18.87 | +- | 26.68
Piezo Acoustic Sensors |  | Also PICO CW01 |  | 2014-02-21 | (ppb or ppm) | 139.28 ppb | +- | 8.73 ppb | <257.61 ppb |  |  | 303.22 ppb | +- | 126.40 ppb | 115.75 ppb | +- | 17.12 ppb | 17.67 ppm | +- | 14.32 ppm
PICO 4 | Type: M.CN/03-90.90-10 Serial 001 03-13 90 mm x 90 mm x 10 mm thick | 366.0 g | 6.536 | 2014-04-09 | (mBq/kg) | 2.38 | +- | 2.17 | 156.76 | +- | 72.46 | 1.24 | +- | 3.51 | <0.53 |  |  | 16.67 | +- | 15.85 | 27.87 | +- | 3.28 | <0.61
CsI Crystal (Amcrys) | Amcrys, located in Kharkov, Ukraine |  |  | 2014-04-16 | (ppb or ppm) | 0.19 ppb | +- | 0.18 ppb | 12.70 ppb | +- | 5.87 ppb | 2.18 ppb | +- | 6.17 ppb | <0.13 ppb |  |  | 538.33 ppb | +- | 511.86 ppb
|  | Additional Activities: |  |  | (mBq/kg) |  |  | 7Be: | <10.31 |  |  |  |  | 134Cs: | 25.87 | +- | 1.96 |  |  | 126I: | 6.59 | +- | 3.47
(ppb or ppm)
PICO 05 | 16 small piezeos | 20.8 g | 4.746 | 2014-04-23 | (mBq/kg) | 1143.26 | +- | 54.49 | 722.31 | +- | 1235.53 | 116.78 | +- | 52 | 272.06 | +- | 30.99 | 91.35 | +- | 197.12 | <8.88 |  |  | <3.85
Piezo Acoustic Sensors | Small Diameter Piezos from December Production |  |  | 2014-04-28 | (ppb or ppm) | 92.60 ppb | +- | 4.41 ppb | 58.51 ppb | +- | 100.08 ppb | 205.53 ppb | +- | 91.53 ppb | 66.93 ppb | +- | 7.62 ppb | 2.95 ppm | +- | 6.37 ppm
PICO 06 |  | 20.5 g | 3.92 | 2014-05-06 | (mBq/kg) | <18.65 |  |  | <975.97 |  |  | 7.09 | +- | 33.47 | 20.93 | +- | 20.93 | 292.68 | +- | 224.39 | 4.88 | +- | 14.63 | <5.90
Calcined Nb doped PZT |  |  |  | 2014-05-10 | (ppb or ppm) | <1.51 ppb |  |  | <79.05 ppb |  |  | 12.49 ppb | +- | 58.91 ppb | 5.15 ppb | +- | 5.15 ppb | 9.45 ppm | +- | 7.25 ppm
PICO 07 |  | 18.6 g | 6.05 | 2014-05-10 | (mBq/kg) | 29.29 | +- | 21.51 | 1178.53 | +- | 1004.95 | 59.95 ppb | +- | 58.41 | 26.74 | +- | 18.35 | <180.58 |  |  | <6.07 |  |  | <7.09
Piezos “O”, sintered in old furnace “Sentro” |  |  |  | 2014-05-16 | (ppb or ppm) | 2.37 ppb | +- | 1.74 ppb | 95.46 ppb | +- | 81.40 ppb | 105.51 ppb | +- | 102.80 ppb | 6.58 ppb | +- | 4.51 ppb | <5.83 ppm
PICO 08 |  | 18.6 g | 6.373 | 2014-05-16 | (mBq/kg) | 46.25 | +- | 19.61 | 623.34 | +- | 998.52 | <72.6 |  |  | 8.77 | +- | 15.99 | 865.59 | +- | 252.69 | 5.48 | +- | 16.13 | <7.09
Piezos “N”, sintered in new furnace |  |  |  | 2014-05-23 | (ppb or ppm) | 3.75 ppb | +- | 1.59 ppb | 50.49 ppb | +- | 80.88 ppb | <127.88 ppb |  |  | 2.16 ppb | +- | 3.93 ppb | 27.96 ppm | +- | 8.16 ppm
PICO 09 |  | 8.9 g | 5.858 | 2014-07-17 | (mBq/kg) | 30.43 | +- | 27.32 | 6.12 | +- | 985.35 | 21.64 | +- | 66.42 | 1.106 | +- | 25.74 | 56.18 | +- | 303.37 | <6.34 |  |  | <10.19
Large Diameter Piezo Acoustic Sensors (1) | May/June 2014 Production (6/2/2014) |  |  | 2014-07-23 | (ppb or ppm) | 2.47 ppb | +- | 2.21 ppb | 0.50 ppb | +- | 79.81 ppb | 38.08 ppb | +- | 116.90 ppb | 0.27 ppb | +- | 6.33 ppb | 1.81 ppm | +- | 9.80 ppm
PICO 10 |  | 14.8 g | 4.825 | 2014-06-27 | (mBq/kg) | 16.09 | +- | 21.42 | 565.98 | +- | 881.64 | <37.39 |  |  | 25.13 | +- | 24.89 | <193.34 |  |  | <25.99 |  |  | <4.46
Small Diameter Piezo Acoustic Sensors (11) | May/June 2014 Production (6/2/2014) | Also PICO CW02 |  | 2014-07-02 | (ppb or ppm) | 1.30 ppb | +- | 1.74 ppb | 45.84 ppb | +- | 71.41 ppb | <65.81 ppb |  |  | 6.18 ppb | +- | 6.12 ppb | <6.24 ppm
Sample Description | Manufacturer | Mass (g) | Live Time (days) | Counting Dates (if applicable) |  |  | 238U from 226Ra |  |  | 238U from 234Th |  |  | 235U |  |  | 232Th |  |  | 40K |  |  | 137Cs |  |  | 60Co |  | Comments
PICO 11 | Distillation completed July 4, 2014 | 869.3 g | 5.253 | 2014-07-11 | (mBq/kg) | 4.77 | +- | 0.863 | 18.31 | +- | 25.81 | 0.37 | +- | 0.8 | <0.53 |  |  | <1.75 |  |  | <0.23 |  |  | <0.30
Distilled LAB |  |  |  | 2014-07-17 | (ppb or ppm) | 0.386 ppb | +- | 0.070 ppb | 1.48 ppb | +- | 2.09 ppb | 0.66 ppb | +- | 1.40 ppb | <0.13 ppb |  |  | <56.58 ppb
PICO 12 | Lab stored in SS cylinder, testing to determine if LAB leaches impurities from the cylinder | 194.6 g | 15.907 | 2014-09-29 | (mBq/kg) | 10.616 | +- | 0.54 | <88.17 |  |  | 2.951 | +- | 2.509 | 2.117 | +- | 1.899 | 541.11 | +- | 43.679 | <0.95 |  |  | <0.23
Distilled LAB |  |  |  | 2014-10-15 | (ppb or ppm) | 0.86 ppb | +- | 0.04 ppb | <7.14 ppb |  |  | 5.19 ppb | +- | 4.42 ppb | 0.52 ppb | +- | 0.47 ppb | 17.48 ppm | +- | 1.41 ppm
PICO 13 | Loctite E-30CL Epoxy | 48.0 g | 6.9 | 2014-08-11 | (mBq/kg) | 2.21 | +- | 5.37 | 393.58 | +- | 246.17 | 2.65 | +- | 4.12 | <0.42 |  |  | 12.5 | +- | 137.5 | <2.94 |  |  | <1.20
Epoxy |  |  |  | 2014-08-18 | (ppb or ppm) | 0.18 ppb | +- | 0.44 ppb | 31.88 ppb | +- | 19.94 ppb | 4.66 ppb | +- | 7.25 ppb | <0.10 ppb |  |  | 0.40 ppm | +- | 4.44 ppm
PICO 14 | LAB is distilled using SNOLAB distillation system. | 1550.3 g | 2.732 | 2014-10-28 | (mBq/kg) | 25.17 | +- | 2.303 | 21.538 | +- | 41.02 | <0.15 |  |  | 1.087 | +- | 1.079 | <3.74 |  |  | <1.18 |  |  | 0.31 | +- | 0.464
Distilled LAB | Distillation completed Oct 24, 2014 |  |  | 2014-10-31 | (ppb or ppm) | 2.04 ppb | +- | 0.19 ppb | 1.74 ppb | +- | 3.32 ppb | <0.27 ppb |  |  | 0.27 ppb | +- | 0.27 ppb | <121.03 ppb
PICO 15 |  | 664.3 g | 3.187 for U and Th | 2014-11-08 | (mBq/kg) | 4.135 | +- | 1.348 | 10.246 | +- | 42.34 | <0.53 |  |  | 0.655 | +- | 1.05 | <5.35 |  |  | <0.30 |  |  | 0.271 | +- | 0.361
Double distilled LAB |  |  | 3.936 for other isotopes | 2014-11-12 | (ppb or ppm) | 0.34 ppb | +- | 0.11 ppb | 0.83 ppb | +- | 3.43 ppb | <0.93 ppb |  |  | 0.16 ppb | +- | 0.26 ppb | <172.66 ppb
PICO 16 |  | 22.6 g | 5.057 | 2015-05-17 | (mBq/kg) | <25.71 |  |  | 169.271 | +- | 333.466 | <21.06 |  |  | 0.726 | +- | 13.315 | 190.664 | +- | 204.159 | <17.79 |  |  | <3.23
JB Weld Clear Weld Epoxy | J.B. Weld Company |  |  | 2015-05-22 | (ppb or ppm) | <2.08 ppb |  |  | 13.71 ppb | +- | 27.01 ppb | <37.07 ppb |  |  | 0.18 ppb | +- | 3.28 ppb | 6.16 ppm | +- | 6.59 ppm
PICO 17 |  | 3.5 g dry | 6.964 | 2015-05-25 | (mBq/kg) | <80.86 |  |  | 15.785 | +- | 1895.238 | <45.14 |  |  | <69.42 |  |  | 50.571 | +- | 683.429 | <50.86 |  |  | <36.29
Pilot Gold Marker Ink | Pilot Corporation of America | 4.5 g wet |  | 2015-06-01 | (ppb or ppm) | <6.55 ppb |  |  | 1.28 ppb | +- | 153.51 ppb | <79.45 ppb |  |  | <17.08 ppb |  |  | 1.63 ppm | +- | 22.07 ppm
PICO 18 | May 8, 2015 Batch | 27.5 g | 2.915 | 2015-05-22 | (mBq/kg) | 2062.503 | +- | 95.317 | 1978.55 | +- | 1824.774 | 189.661 | +- | 66.909 | 464.447 | +- | 46.076 | 310.655 | +- | 251.382 | <24.07 |  |  | <9.38
Piezo Acoustic Sensors | 21 sensors |  |  | 2015-05-25 | (ppb or ppm) | 167.06 ppb | +- | 7.72 ppb | 160.26 ppb | +- | 147.81 ppb | 333.804 ppb | +- | 117.76 ppb | 114.25 ppb | +- | 11.33 ppb | 10.03 ppm | +- | 8.12 ppm
PICO 19 | Large Diameter Batch June 15th, 2015 Nb Doped | 59.2 g | 3.928 | 2015-06-28 | (mBq/kg) | 747.452 | +- | 39.84 | 1687.997 | +- | 999.655 | 39.308 | +- | 20.893 | 145.091 | +- | 20.356 | 6885.524 | +- | 546.858 | <17.15 |  |  | 10.279 | +- | 7.791
Piezo Ceramic | Sample contains 3 piezos |  |  | 2015-07-02 | (ppb or ppm) | 60.54 ppb | +- | 3.23 ppb | 136.73 ppb | +- | 80.65 ppb | 69.18 ppb | +- | 36.77 ppb | 35.69 ppb | +- | 5.01 ppb | 222.40 ppm | +- | 17.66 ppm
PICO 20 |  | 58.2 g | 3.944 | 2015-06-04 | (mBq/kg) | <7.58 |  |  | 38.125 | +- | 378.184 | 35.713 | +- | 28.051 | <7.07 |  |  | 93.23 | +- | 82.948 | 7.17 | +- | 7.56 | <1.91
Large Diameter Piezo Acoustic Sensors (3) |  |  |  | 2015-06-08 | (ppb or ppm) | <0.61 ppb |  |  | 3.10 ppb | +- | 30.63 ppb | 62.86 ppb | +- | 49.37 ppb | <1.74 ppb |  |  | 3.01 ppm | +- | 2.68 ppm
Sample Description | Manufacturer | Mass (g) | Live Time (days) | Counting Dates (if applicable) |  |  | 238U from 226Ra |  |  | 238U from 234Th |  |  | 235U |  |  | 232Th |  |  | 40K |  |  | 137Cs |  |  | 60Co |  | Comments
PICO 21 | Alpha-Wire DB P/N 78304 ECOCable Mini | 53.8 g | 4.032 | 2015-06-08 | (mBq/kg) | 359.736 | +- | 26.89 | 263.323 | +- | 387.223 | 26.62 | +- | 11.877 | 722.037 | +- | 35.881 | 51.989 | +- | 113.885 | <8.22 |  |  | <5.41
Small Diameter Cable | ECOGen Cables by Alpha Wire |  |  | 2015-06-12 | (ppb or ppm) | 29.14 ppb | +- | 2.18 ppb | 21.33 ppb | +- | 31.37 ppb | 46.85 ppb | +- | 20.90 ppb | 177.62 ppb | +- | 8.83 ppb | 1.68 ppm | +- | 3.77 ppm
PICO 22 | Alpha Wire H1, P/N: 36004CY, Lot #: 423417-061314-0023 | 74.6 g | 5.843 | 2015-06-17 | (mBq/kg) | 136 | +- | 11.434 | 117.098 | +- | 160.198 | 15.799 | +- | 7.471 | 62.987 | +- | 8.565 | 555.563 | +- | 110.054 | <2.88 |  |  | <3.51
Thick Diameter Cable | ECOGen Cables by Alpha Wire |  |  | 2015-06-23 | (ppb or ppm) | 11.02 ppb | +- | 0.93 ppb | 9.49 ppb | +- | 12.98 ppb | 27.81 ppb | +- | 13.15 ppb | 15.47 ppb | +- | 2.11 ppb | 17.94 ppm | +- | 3.55 ppm
PICO 23 | Raw LAB Sample taken from barrel as received | 857.9 g | 7.753 | 2015-07-15 | (mBq/kg) | <0.42 |  |  | <67.43 |  |  | 0.127 | +- | 0.604 | 0.12 | +- | 0.442 | 4.984 | +- | 5.572 | <0.60 |  |  | <0.29
LAB |  |  |  | 2015-07-23 | (ppb or ppm) | <34.25 ppt |  |  | <5.46 ppb |  |  | 0.22 ppb | +- | 1.06 ppb | 0.03 ppb | +- | 0.11 ppb | 160.99 ppb | +- | 179.97 ppb
PICO 24 | Filtered LAB, LAB filtered as it is removed from barrel | 844.7 g | 7.961 | 2015-08-24 | (mBq/kg) | <0.0414 |  |  | 0.027 | +- | 12.628 | 0.12 | +- | 0.6 | <0.63 |  |  | <3.74 |  |  | <0.64 |  |  | <0.15
LAB |  |  |  | 2015-09-01 | (ppb or ppm) | <3.39 ppt |  |  | 0.002 ppb | +- | 1.023 ppb | 0.22 ppb | +- | 1.06 ppb | <0.16 ppb |  |  | < 120.72 ppb
PICO 25 | Loctite's 1C Hysol | 48.9 g | 3.968 | 2015-07-02 | (mBq/kg) | 804.041 | +- | 40.435 | 835.547 | +- | 993.298 | 47.269 | +- | 8.494 | 120.645 | +- | 17.647 | 522.863 | +- | 300.552 | <18.51 |  |  | <10.86
Epoxy | Henkel Corp |  |  | 2015-07-06 | (ppb or ppm) | 65.13 ppb | +- | 3.27 ppb | 67.68 ppb | +- | 80.46 ppb | 83.19 ppb | +- | 14.95 ppb | 29.68 ppb | +- | 4.34 ppb | 16.89 ppm | +- | 9.71 ppm
PICO 26 | June 10, 2015 shipment | 32.7 g | 4.869 | 2015-06-23 | (mBq/kg) | 10.557 | +- | 9.643 | <566.39 |  |  | 28.707 | +- | 23.689 | 15.305 | +- | 9.596 | 646.422 | +- | 170.55 | <6.91 |  |  | <3.00
Small Diameter Piezo Acoustic Sensors (24) |  |  |  | 2015-06-28 | (ppb or ppm) | 0.86 ppb | +- | 0.78 ppb | <45.88 ppb |  |  | 50.53 ppb | +- | 41.69 ppb | 3.77 ppb | +- | 2.36 ppb | 20.88 ppm | +- | 5.51 ppm
PICO 27 | Graphite With SS Foil Insert 1/16” thick | 252.4 g | 2.928 | 2015-10-16 | (mBq/kg) | 1987.598 | +- | 60.327 | 811.321 | +- | 323.645 | 49.109 | +- | 5.401 | 598.124 | +- | 24.446 | 2920.99 | +- | 254.929 | <9.84 |  |  | 6.744 | +- | 6.55
Graphite Gasket | Hennig Gasket & Seals |  |  | 2015-10-19 | (ppb or ppm) | 161.00 ppb | +- | 4.89 ppb | 65.72 ppb | +- | 26.22 ppb | 86.43 ppb | +- | 9.51 ppb | 147.14 ppb | +- | 6.01 ppb | 94.34 ppm | +- | 6.23 ppm
PICO 28 | Two part silver solder mask material | 14.1 g | 7.842 | 2015-09-17 | (mBq/kg) | <23.83 |  |  | 565.943 | +- | 487.69 | <28.72 |  |  | <22.33 |  |  | <285.89 |  |  | <20.43 |  |  | <6.31
Silver Epoxy | MG Chemicals Silver Conductive Epoxy Cat No.: 8331S-15G |  |  | 2015-09-25 | (ppb or ppm) | <1.93 ppb |  |  | 45.84 ppb | +- | 39.50 ppb | <50.55 |  |  | <5.49 ppb |  |  | <9.23 ppm
PICO 29 |  | 59.3 g | 5.779 | 2015-09-25 | (mBq/kg) | 26.57 | +- | 10.911 | <259.10 |  |  | <14.44 |  |  | 1.646 | +- | 9.073 | <184.22 |  |  | <14.12 |  |  | 1.034 | +- | 4.096
Polyimide Substrate Material | Tech-Etch Plymouth, MA |  |  | 2015-10-01 | (ppb or ppm) | 2.15 ppb | +- | 0.88 ppb | <21.25 ppb |  |  | <25.41 ppb |  |  | 0.40 ppb | +- | 2.23 ppb | <5.95 ppm
PICO 30 | Part 1: Product Code: CA-40 Lot: 5082437 |  | 1.974 | 2015-10-13 | (mBq/kg) | 5542.742 | +- | 194.086 | 471.218 | +- | 827.862 | 123.453 | +- | 17.101 | 710.328 | +- | 58.78 | 2511.745 | +- | 502.27 | <27.73 |  |  | <29.38
Taiyo Solder Mask Grade BN | Part 2: Product Code: PSR-4000 Lot: 5082427 |  |  | 2015-10-15 | (ppb or ppm) | 448.96 ppb | +- | 15.72 ppb | 38.17 ppb | +- | 67.06 ppb | 217.28 ppb | +- | 30.10 ppb | 174.74 ppb | +- | 14.46 ppb | 81.13 ppm | +- | 16.22 ppm
Sample Description | Manufacturer | Mass (g) | Live Time (days) | Counting Dates (if applicable) |  |  | 238U from 226Ra |  |  | 238U from 234Th |  |  | 235U |  |  | 232Th |  |  | 40K |  |  | 137Cs |  |  | 60Co |  | Comments
PICO 31 | PVC Semi-circle of pipe | 61.5 g | 3.829 | 2015-12-14 | (mBq/kg) | 96.208 | +- | 12.408 | 7.053 | +- | 289.832 | <9.71 |  |  | 12.847 | +- | 7.72 | 1786.407 | +- | 335.74 | <9.82 |  |  | <3.61
PVC Sample 1 |  |  |  | 2015-12-18 | (ppb or ppm) | 7.79 ppb | +- | 1.01 ppb | 0.57 ppb | +- | 23.48 ppb | <17.09 ppb |  |  | 3.16 ppb | +- | 1.90 ppb | 57.70 ppm | +- | 10.84 ppm
PICO 32 | PVC Plug | 22.9 g | 2.193 | 2016-01-19 | (mBq/kg) | 1128.244 | +- | 89.034 | <2237.21 |  |  | 120.703 | +- | 35.651 | 12.561 | +- | 35.548 | <362.40 |  |  | <52.66 |  |  | <28.60
PVC Sample 2 |  |  |  | 2016-01-21 | (ppb or ppm) | 91.39 ppb | +- | 7.21 ppb | <181.21 ppb |  |  | 212.44 ppb | +- | 62.75 ppb | 3.09 ppb | +- | 8.74 ppb | <11.71 ppm
PICO 33 |  | 108.2 g | 5.77 | 2016-03-11 | (mBq/kg) | <3.73 |  |  | <171.62 |  |  | 2.152 | +- | 5.399 | <4.32 |  |  | <47.40 |  |  | <7.09 |  |  | <1.23
HDPE Rod Stock Material |  |  |  | 2016-03-17 | (ppb or ppm) | <0.30 ppb |  |  | <13.90 ppb |  |  | 3.79 ppb | +- | 9.50 ppb | <1.06 ppb |  |  | <1.53 ppm
PICO 34 |  | 260.9 g | 6.861 | 2016-03-17 | (mBq/kg) | <2.88 |  |  | <35.15 |  |  | 1.672 | +- | 3.034 | <3.14 |  |  | <23.68 |  |  | <3.10 |  |  | <0.58 |  |  | 7Be Signal:
HDPE Wedge |  |  |  | 2016-03-24 | (ppb or ppm) | <0.23 ppb |  |  | <2.85 ppb |  |  | 2.94 ppb | +- | 5.34 ppb | <0.77 ppb |  |  | <764.73 ppb | [8 empty] | 12.40 mBq/kg | +- | 10.50 mBq/kg
PICO 35 | Each board is 1.7 mm thick and 23.7 mm in diameter | 7.9 g | 7.012 | 2016-03-24 | (mBq/kg) | 215.765 | +- | 37.946 | 27.797 | +- | 600.747 | 16.447 | +- | 27.339 | 20.064 | +- | 34.146 | 668.101 | +- | 410.886 | 31.772 | +- | 28.481 | <8.10 |  |  | 54Mn Signal:
6 Nearly Round Circuit Boards |  |  |  | 2016-03-31 | (ppb or ppm) | 17.48 ppb | +- | 3.07 ppb | 2.25 ppb | +- | 48.66 ppb | 28.95 ppb | +- | 48.12 ppb | 4.94 ppb | +- | 7.01 ppb | 21.60 ppm | +- | 13.27 ppm | [6 empty] | 16.20 mBq/kg | +- | 13.67 mBq/kg
PICO 36 |  | 24.2 g | 7.741 | 2016-03-31 | (mBq/kg) | <14.22 |  |  | <344.89 |  |  | 9.807 | +- | 12.004 | <16.21 |  |  | <188.02 |  |  | <9.05 |  |  | 377.665 | +- | 27.162 | 54Mn Signal:
Stainless Steel Strips |  |  |  | 2016-04-08 | (ppb or ppm) | <1.15 ppb |  |  | <27.13 ppb |  |  | 17.26 ppb | +- | 21.13 ppb | <3.99 ppb |  |  | <6.07 ppm | [8 empty] | 10.50 mBq/kg | +- | 9.13 mBq/kg
PICO 37 |  | 45.0 g | 6.828 | 2016-04-28 | (mBq/kg) | <8.49 |  |  | <190.41 |  |  | 2.9 | +- | 6.956 | <9.41 |  |  | 106.8 | +- | 91.222 | 0.956 | +- | 6.867 | <2.51
HDPE Epoxy |  |  |  | 2016-05-05 | (ppb or ppm) | <0.69 ppb |  |  | <15.42 ppb |  |  | 5.11 ppb | +- | 12.24 ppb | <2.31 ppb |  |  | 3.45 ppm | +- | 2.95 ppm
PICO 38 |  | 13.7 g | 6.876 | 2016-06-16 | (mBq/kg) | <15.26 |  |  | 112.029 | +- | 282.551 | <24.96 |  |  | <20.64 |  |  | <323.94 |  |  | <18.10 |  |  | <4.16
UV-cured Epoxy Loctite 366 |  |  |  | 2016-06-23 | (ppb or ppm) | <1.24 ppb |  |  | 9.07 ppb | +- | 22.89 ppb | <43.94 ppb |  |  | <5.08 ppb |  |  | <10.46 ppm
PICO 39 | Polyolefin | 12.7 g | 6.935 | 2016-05-05 | (mBq/kg) | 13.417 | +- | 27.778 | 122.87 | +- | 620.764 | 12.546 | +- | 37.526 | <42.71 |  |  | 206.063 | +- | 357.874 | <25.75 |  |  | <13.47
Adhesive-Lined Shrink Tubing | HTAT-4/1-0-SP-SI-ND |  |  | 2016-05-12 | (ppb or ppm) | 1.09 ppb | +- | 2.25 ppb | 9.95 ppb | +- | 50.28 ppb | 22.08 ppb | +- | 66.05 ppb | <10.51 ppb |  |  | 6.66 ppb | +- | 11.56 ppb
PICO 40 | SI 5015 | 53.6 g | 6.952 | 2016-06-23 | (mBq/kg) | <6.81 |  |  | 73.02 | +- | 183.257 | 14.164 | +- | 9.462 | 14.754 | +- | 9.545 | 205.616 | +- | 114.646 | 12.127 | +- | 9.216 | <1.81
Loctite Superflex Blue RTV Silicon | Part No. 30560 Batch No: LB6AAD2150 |  |  | 2016-06-30 | (ppb or ppm) | <0.55 ppb |  |  | 5.92 ppb | +- | 14.84 ppb | 24.93 ppb | +- | 16.65 ppb | 3.63 ppb | +- | 2.35 ppb | 6.64 ppm | +- | 3.70 ppm
|  | Additional Activities: |  |  | (mBq/kg) | [6 empty] | 228Ac: |  |  | <9.83
[5 empty] | (ppb or ppm) | [6 empty] | (Not in Equilibrium with other Th daughters) |  |  | <2.42 ppb
Sample Description | Manufacturer | Mass (g) | Live Time (days) | Counting Dates (if applicable) |  |  | 238U from 226Ra |  |  | 238U from 234Th |  |  | 235U |  |  | 232Th |  |  | 40K |  |  | 137Cs |  |  | 60Co |  | Comments
PICO 41 | SI 595 CL | 58.2 g | 6.62 | 2016-05-12 | (mBq/kg) | 2.308 | +- | 7.431 | 61.386 | +- | 155.232 | <7.80 |  |  | <9.78 |  |  | 44.347 | +- | 93.299 | <6.63 |  |  | <1.43
Loctite Clear RTV Adhesive Sealant | Part No. 59530 |  |  | 2016-05-19 | (ppb or ppm) | 0.19 ppb | +- | 0.60 ppb | 4.97 ppb | +- | 12.57 ppb | <3.73 ppb |  |  | <2.41 ppb |  |  | 1.43 ppm | +- | 3.01 ppm
PICO 42 | 3M Reflective Sheeting | 178.1 g | 4.153 | 2016-07-21 | (mBq/kg) | 2073.24 | +- | 63.78 | 365.214 | +- | 460.947 | 116.513 | +- | 22.466 | 2695.46 | +- | 70.01 | 5282.33 | +- | 390.2 | 11.797 | +- | 11.825 | 1.999 | +- | 7.5
Retro-reflector |  |  |  | 2016-07-26 | (ppb or ppm) | 167.93 ppb | +- | 5.17 ppb | 29.58 ppb | +- | 37.34 ppb | 205.06 ppb | +- | 39.54 ppb | 663.08 ppb | +- | 17.22 ppb | 170.62 ppm | +- | 12.60 ppm
PICO 43 | Heraeus | 89.6 g | 6.992 | 2016-06-30 | (mBq/kg) | <4.72 |  |  | <77.75 |  |  | <4.97 |  |  | 4.009 | +- | 3.706 | <31.12 |  |  | <1.52 |  |  | <2.07
Bubble Chamber Synthetic Quartz | HT-12115262-1 Part no: 90173660 |  |  | 2016-07-07 | (ppb or ppm) | <0.38 ppb |  |  | <6.30 ppb |  |  | <8.74 ppb |  |  | 0.99 ppb | +- | 0.91 ppb | <1.01 ppm
PICO 44 | Heraeus | 39.4 g | 6.876 | 2016-07-07 | (mBq/kg) | <5.56 |  |  | 65.579 | +- | 136.254 | 5.917 | +- | 6.815 | <6.22 |  |  | <82.16 |  |  | <6.17 |  |  | <2.92
Bubble Chamber Synthetic Quartz | HT-12115263-1 Part No. 90173662 |  |  | 2016-07-14 | (ppb or ppm) | <0.45 ppb |  |  | 5.31 ppb | +- | 11.04 ppb | 10.42 ppb | +- | 11.99 ppb | <1.53 ppb |  |  | <2.65 ppm
PICO 45 | Heraeus | 41.4 g | 15.882 | 2016-07-26 | (mBq/kg) | <3.91 |  |  | 56.476 | +- | 113.704 | 19.993 | +- | 4.233 | 7.253 | +- | 4.84 | 46.836 | +- | 51.473 | <6.26 |  |  | <1.14
Bubble Chamber Synthetic Quartz | HT-12115436-1 Part No. 90173662 |  |  | 2016-08-11 | (ppb or ppm) | <0.32 ppb |  |  | 4.57 ppb | +- | 9.20 ppb | 19.35 ppb | +- | 7.45 ppb | 1.78 ppb | +- | 1.19 ppb | 1.51 ppm | +- | 1.66 ppm
PICO 46 | Heraeus | 39.0 g | 5.883 | 2016-08-25 | (mBq/kg) | 2.247 | +- | 6.401 | <138.62 |  |  | 3.518 | +- | 7.317 | <6.59 |  |  | <121.64 |  |  | 5.436 | +- | 7.692 | <2.87
Bubble Chamber Synthetic Quartz | HT-12115437-1 Part No. 90173662 |  |  | 2016-08-31 | (ppb or ppm) | 0.18 ppb | +- | 0.52 ppb | <11.23 ppb |  |  | 6.19 ppb | +- | 12.88 ppb | <1.62 ppb |  |  | <3.93 ppm
PICO 47 |  | 23.5 g | 6.458 | 2016-06-09 | (mBq/kg) | <9.70 |  |  | 55.244 | +- | 203.823 | <5.66 |  |  | <14.47 |  |  | 92.648 | +- | 137.362 | <10.04 |  |  | <1.87 |  |  | 7Be Signal:
MAS Epoxy |  |  |  | 2016-06-16 | (ppb or ppm) | <0.79 ppb |  |  | 4.48 ppb | +- | 16.51 ppb | <9.96 ppb |  |  | <3.56 ppb |  |  | 2.99 ppm | +- | 4.44 ppm | [6 empty] | 117.96 mBq/kg | +- | 59.66 mBq/kg
PICO 48 | Includes strain relief stub soldered to main enclosure | 49.6 g | 4.076 | 2016-06-05 | (mBq/kg) | 4.192 | +- | 7.609 | 317.48 | +- | 305.903 | 3.684 | +- | 9.732 | <10.39 |  |  | 98.387 | +- | 92.903 | 8.185 | +- | 8.165 | <1.96
PICO-60 Transducer Enclosure |  |  |  | 2016-06-09 | (ppb or ppm) | 0.34 ppb | +- | 0.62 ppb | 25.72 ppb | +- | 24.78 ppb | 6.49 ppb | +- | 17.13 ppb | <2.56 ppb |  |  | 3.18 ppm | +- | 3.00 ppm
PICO 49 |  | 12.1 g | 6.948 | 2016-08-18 | (mBq/kg) | 3.452 | +- | 18.684 | 413.085 | +- | 482.293 | 35.766 | +- | 23.743 | 28.595 | +- | 22.222 | 189.835 | +- | 273.306 | <20.91 |  |  | <6.36
Manganese (IV) Oxide |  |  |  | 2016-08-25 | (ppb or ppm) | 0.28 ppb | +- | 1.51 ppb | 33.46 ppb | +- | 39.07 ppb | 62.95 ppb | +- | 41.79 ppb | 7.03 ppb | +- | 5.47 ppb | 6.13 ppb | +- | 8.83 ppb
PICO 50 | Small heat exchanger, duplicate of PICO 60 installation | 145.7 g | 5.013 | 2017-02-17 | (mBq/kg) | <3.76 |  |  | 42.368 | +- | 97.534 | 1.043 | +- | 3.831 | <2.70 |  |  | <36.93 |  |  | 0.995 | +- | 3.116 | <1.20
Copper Camera Heat Exchanger |  |  |  | 2017-02-22 | (ppb or ppm) | <0.31 ppb |  |  | 3.43 ppb | +- | 7.90 ppb | 1.84 ppb | +- | 6.74 ppb | <0.67 ppb |  |  | <1.19 ppm
Sample Description | Manufacturer | Mass (g) | Live Time (days) | Counting Dates (if applicable) |  |  | 238U from 226Ra |  |  | 238U from 234Th |  |  | 235U |  |  | 232Th |  |  | 40K |  |  | 137Cs |  |  | 60Co |  | Comments
PICO 51 |  | 61.7 g | 6.987 | 2016-08-11 | (mBq/kg) | <2.16 |  |  | <148.88 |  |  | 0.231 | +- | 5.494 | <2.66 |  |  | <67.16 |  |  | <5.74 |  |  | <1.51
PICO-60 Transducer Enclosure – Nickel and Gold Plated |  |  |  | 2016-08-18 | (ppb or ppm) | <0.18 ppb |  |  | <12.06 ppb |  |  | 0.41 ppb | +- | 9.67 ppb | <0.66 ppb |  |  | <2.17 ppm
PICO 52 | Large heat exchanger | 628.6 g | 5.559 | 2017-03-04 | (mBq/kg) | <0.90 |  |  | <43.72 |  |  | <1.77 |  |  | 2.645 | +- | 1.502 | 3.546 | +- | 10.799 | <1.09 |  |  | <0.25
Copper Camera Heat Exchanger |  |  |  | 2017-03-10 | (ppb or ppm) | <72.93 ppt |  |  | <3.54 ppb |  |  | <3.11 ppb |  |  | 0.65 ppb | +- | 0.37 ppb | 114.54 ppb | +- | 348.80 ppb
PICO 53 | Assorted Brass Compression Fittings | 762.5 g | 4.822 | 2017-02-22 | (mBq/kg) | 0.536 | +- | 0.813 | <58.67 |  |  | <2.47 |  |  | 4.312 | +- | 1.159 | <4.66 |  |  | <0.73 |  |  | 3.632 | +- | 0.71
Camera System Brass Fittings | Swagelok |  |  | 2017-02-27 | (ppb or ppm) | 42.38 ppt | +- | 65.85 ppt | <4.75 ppb |  |  | <4.35 ppb |  |  | 1.06 ppb | +- | 0.29 ppb | <150.59 ppb
PICO 54 | Includes circuit board, LED’s and cabling | 44.3 g | 1.99 | 2017-02-27 | (mBq/kg) | 1661.42 | +- | 121.559 | 388.955 | +- | 1429.07 | 139.836 | +- | 50.301 | 2334.728 | +- | 133.998 | 960.655 | +- | 521.106 | 116.772 | +- | 53.77 | 27.805 | +- | 20.984
Camera LED Circuit Board Ring |  |  |  | 2017-03-01 | (ppb or ppm) | 134.58 ppb | +- | 9.85 ppb | 31.51 ppb | +- | 115.76 ppb | 246.11 ppb | +- | 88.53 ppb | 574.34 ppb | +- | 32.96 ppb | 31.03 ppm | +- | 16.83 ppm
PICO 55 | Gasket is Aramid Fiber bonded with nitrile rubber | 191.4 g | 1 | 2017-03-03 | (mBq/kg) | 59022.603 | +- | 1449.369 | 48730.373 | +- | 7107.691 | 4136.978 | +- | 271.687 | 36039.416 | +- | 851.196 | 474115.983 | +- | 25021.216 | 48.352 | +- | 156.492 | <112.45
Palmetto SuperSheat II, Gasket Style 2970 | A Greene, Tweed Company, Denton, MD, USA |  |  | 2017-03-04 | (ppb or ppm) | 4.78 ppm | +- | 0.12 ppm | 3.95 ppm | +- | 0.58 ppm | 7.29 ppm | +- | 0.48 ppm | 8.87 ppm | +- | 0.21 ppm | 1.53% | +- | 0.08%
PICO 56 | WO#: 16389 (6) ER316L-0.093” | 1225.5 g | 2.907 | 2017-01-31 | (mBq/kg) | 0.578 | +- | 1.24 | 46.003 | +- | 69.242 | <7.53 |  |  | 0.863 | +- | 1.381 | <12.10 |  |  | 0.553 | +- | 1.049 | 12.35 | +- | 1.646 | 54Mn Signal:
Welded Steel Plate with 3/32” Electrodes | ML#: 35 HT: 178336 |  |  | 2017-02-03 | (ppb or ppm) | 0.05 ppb | +- | 0.10 ppb | 3.73 ppb | +- | 5.61 ppb | <13.25 ppb |  |  | 0.21 ppb | +- | 0.34 ppb | <390.97 ppb | [8 empty] | 2.79 mBq/kg | +- | 1.11 mBq/kg
|  | Additional Activities: |  |  | (mBq/kg) |  |  | 226Ra: | 141.323 | +- | 38.659
[5 empty] | (ppb or ppm) |  | (Not in Equilibrium with other U238 progeny) |  | 11.45 ppb | +- | 3.13 ppb
PICO 57 | WO#: 16389 (6) ER316L-0.125” | 1228.9 g | 3.879 | 2017-02-03 | (mBq/kg) | <1.41 |  |  | <55.73 |  |  | <5.78 |  |  | <1.22 |  |  | <8.11 |  |  | <0.75 |  |  | 8.549 | +- | 1.211 | 54Mn Signal:
Welded Steel Plate with 1/8” Electrodes | ML#: 36 HT: 178336 |  |  | 2017-02-07 | (ppb or ppm) | < 0.11 ppb |  |  | <4.51 ppb |  |  | <10.17 ppb |  |  | <0.30 ppb |  |  | <261.79 ppb | [8 empty] | 2.17 mBq/kg | +- | 0.87 mBq/kg
|  | Additional Activities: |  |  | (mBq/kg) |  |  | 226Ra: | 40.955 | +- | 28.434
[5 empty] | (ppb or ppm) |  | (Not in Equilibrium with other U238 progeny) |  | 3.32 ppb | +- | 2.30 ppb
PICO 58 | WO#: 16389 (6) SA240-316/316L | 1223.7 g | 4.024 | 2017-02-07 | (mBq/kg) | <1.27 |  |  | 83.218 | +- | 46.883 | 1.559 | +- | 1.667 | 3.606 | +- | 1.248 | <7.59 |  |  | <0.57 |  |  | 10.445 | +- | 1.29 | 54Mn Signal:
Plate from Shell (Outokumpu) | ML#: N/A HT: H7P9 |  |  | 2017-02-11 | (ppb or ppm) | <0.10 ppb |  |  | 6.74 ppb | +- | 3.80 ppb | 2.74 ppb | +- | 2.93 ppb | 0.87 ppb | +- | 0.31 ppb | <245.21 ppb | [8 empty] | 2.87 mBq/kg | +- | 1.03 mBq/kg
PICO 59 | WO#: 16389 (6) SA240-316/316L | 785.5 g | 3.896 | 2017-02-13 | (mBq/kg) | 2.174 | +- | 1.526 | 117.733 | +- | 74.721 | 1.982 | +- | 1.919 | <1.61 |  |  | <13.22 |  |  | <1.87 |  |  | 20.357 | +- | 2.134 | 54Mn Signal:
Plate Used for Weld Samples (No Welds) | ML#: 1 HT: 506414 |  |  | 2017-02-17 | (ppb or ppm) | 0.18 ppb | +- | 0.12 ppb | 9.54 ppb | +- | 6.05 ppb | 3.48 ppb | +- | 3.38 ppb | <0.40 ppb |  |  | <426.87 ppb | [8 empty] | 2.54 mBq/kg | +- | 1.36 mBq/kg
PICO 60 | WO#: 16389 (6) SA240-316/316L | 282.3 g | 6.891 | 2017-03-17 | (mBq/kg) | 15.845 | +- | 2.902 | <76.84 |  |  | 0.259 | +- | 2.503 | 1.515 | +- | 2.197 | 91.162 | +- | 34.814 | <3.24 |  |  | 1.908 | +- | 1.278
Metal Shavings from Nozzles | ML#: 14 HT: 83241 |  |  | 2017-03-24 | (ppb or ppm) | 1.04 ppb | +- | 0.24 ppb | <6.22 ppb |  |  | 0.46 ppb | +- | 4.41 ppb | 0.37 ppb | +- | 0.54 ppb | 2.94 ppm | +- | 1.12 ppm
Sample Description | Manufacturer | Mass (g) | Live Time (days) | Counting Dates (if applicable) |  |  | 238U from 226Ra |  |  | 238U from 234Th |  |  | 235U |  |  | 232Th |  |  | 40K |  |  | 137Cs |  |  | 60Co |  | Comments
PICO 61 | WO#: 16389 (6) A479-316/316L | 656.1 g | 6.891 | 2017-03-10 | (mBq/kg) | 2.47 | +- | 1.13 | <50.87 |  |  | <1.85 |  |  | 10.053 | +- | 1.515 | <9.09 |  |  | <0.96 |  |  | 14.518 | +- | 1.506 | 54Mn Signal:
Metal Shavings from Shell Flange | ML#: 6 HT: E141903 |  |  | 2017-03-17 | (ppb or ppm) | 0.20 ppb | +- | 0.09 ppb | <4.12 ppb |  |  | <3.28 ppb |  |  | 2.47 ppb | +- | 0.37 ppb | <293.45 ppb | [8 empty] | 2.60 mBq/kg | +- | 0.88 mBq/kg
PICO 62 | This is used as part of the stinger system for PICO-60 | 14.0 g | 2.01 | 2017-02-11 | (mBq/kg) | 1708.105 | +- | 149.67 | 4024.256 | +- | 1686.911 | 90.808 | +- | 38.822 | 568.416 | +- | 97.604 | 48365.714 | +- | 4167.357 | <70.86 |  |  | <71.36
Quartz to Metal Tube Transition Sections | Length: 14.4 cm | 2 pieces |  | 2017-02-13 | (ppb or ppm) | 138.36 ppb | +- | 12.12 ppb | 325.97 ppb | +- | 136.64 ppb | 159.82 ppb | +- | 68.33 ppb | 139.83 ppb | +- | 24.01 ppb | 1562.21 ppm | +- | 134.61 ppm
PICO 63 | Basler ACA-2000-340km ID: 105702-25 | 98.6 g | 2.369 | 2017-03-01 | (mBq/kg) | 1870.32 | +- | 75.852 | <754.64 |  |  | 17.463 | +- | 3.827 | 1509.354 | +- | 60.868 | 6560.933 | +- | 601.369 | <25.29 |  |  | 17.872 | +- | 12.305
PICO60 Camera | Made in Germany |  |  | 2017-03-03 | (ppb or ppm) | 151.46 ppb | +- | 6.14 ppb | <61.13 ppb |  |  | 30.734 ppb | +- | 6.74 ppb | 371.30 ppb | +- | 14.97 ppb | 211.92 ppm | +- | 19.42 ppm
PICO 64 | Part No: 59915K481 | 153.5 g | 8.817 | 2017-04-04 | (mBq/kg) | <2.59 |  |  | <82.76 |  |  | <2.00 |  |  | 0.46 | +- | 2.065 | 10.801 | +- | 22.287 | 0.189 | +- | 2.124 | 11.187 | +- | 1.98
PTFE-Lined Stainless Steel Ball Joint Rod End | McMaster Carr |  |  | 2017-04-13 | (ppb or ppm) | <0.21 ppb |  |  | <6.70 ppb |  |  | <3.52 ppb |  |  | 0.11 ppb | +- | 0.51 ppb | 348.88 ppb | +- | 719.86 ppb
PICO 65 | Part NO: 1548N14 McMaster Carr | 1332.6 g | 0.977 | 2017-04-03 | (mBq/kg) | 6711.63 | +- | 177.233 | 6876.684 | +- | 1135.796 | 411.002 | +- | 34.553 | 10114.476 | +- | 218.619 | 9972.985 | +- | 673.946 | <26.81 |  |  | <19.65
Weather-Resistant Suction Water Hose | Goodyear Versiflo 150 water S&D, 39022, Made in Canada |  |  | 2017-04-04 | (ppb or ppm) | 543.64 ppb | +- | 14.36 ppb | 557.01 ppb | +- | 92.00 ppb | 723.36 ppb | +- | 60.81 ppb | 2488.16 ppb | +- | 53.78 ppb | 322.13 ppm | +- | 21.77 ppm
PICO 66 | P/N 12990702X2#7980 | 2788.1 g | 9.926 | 2017-03-24 | (mBq/kg) | <0.44 |  |  | <15.95 |  |  | 0.369 | +- | 0.591 | <0.53 |  |  | <5.11 |  |  | <0.39 |  |  | <0.081
Fused Silica (Camera Windows) | 7.028” x 2” thick |  |  | 2017-04-03 | (ppb or ppm) | <35.33 ppt |  |  | <1.29 ppb |  |  | 0.65 ppb | +- | 1.04 ppb | <0.13 ppb |  |  | <164.89 ppb
PICO 67 | Lot No. 6H21PU | 400.1 g | 0.79 | 2017-07-28 | (mBq/kg) | 134.17 | +- | 14.3 | 140.046 | +- | 654.467 | 53.521 | +- | 25.013 | 1931.436 | +- | 73.157 | 367.511 | +- | 187.188 | 14.919 | +- | 18.138 | <11.82
Tinactin Foot Powder |  |  |  | 2017-07-29 | (ppb or ppm) | 27.16 ppb | +- | 2.90 ppb | 11.34 ppb | +- | 53.01 ppb | 94.20 ppb | +- | 44.02 ppb | 475.13 ppb | +- | 18.00 ppb | 11.87 ppm | +- | 6.05 ppm
PICO 68 | Piezos Used for PICO-60 Runs 2 and 3 | 924.9 g | 3.393 | 2017-09-01 | (mBq/kg) | 3.159 | +- | 1.743 | <8.00 |  |  | 2.678 | +- | 1.939 | 0.538 | +- | 1.491 | 2244.078 | +- | 142.48 | 0.018 | +- | 1.491 | 1.571 | +- | 1.596
PICO-60 Complete Piezos |  |  |  | 2017-09-05 | (ppb or ppm) | 0.26 ppb | +- | 0.14 ppb | <0.65 ppb |  |  | 4.71 ppb | +- | 3.41 ppb | 0.13 ppb | +- | 0.37 ppb | 72.48 ppm | +- | 4.60 ppm
PICO 69 | 3M Scotchlite 3290 | 148.2 g | 3.518 | 2017-08-24 | (mBq/kg) | 708.907 | +- | 38.087 | <568.79 |  |  | 28.522 | +- | 30.433 | 213.467 | +- | 27.945 | 3008.968 | +- | 329.143 | <13.58 |  |  | 5.504 | +- | 8.495
Reflector Material |  |  |  | 2017-08-28 | (ppb or ppm) | 57.42 ppb | +- | 3.08 ppb | <46.07 ppb |  |  | 50.20 ppb | +- | 53.56 ppb | 52.51 ppb | +- | 6.87 ppb | 97.19 ppm | +- | 10.63 ppm
|  | Additional Activities: |  |  | (mBq/kg) | [6 empty] | 228Ac: |  |  | 503.713 | +- | 57.12
[5 empty] | (ppb or ppm) | [6 empty] | (Not in Equilibrium with other Th daughters) |  |  | 123.91 ppb | +- | 14.05 ppb
PICO 70 | 3M Scotchlite 8830 | 45.1 g | 3.7275 | 2017-08-28 | (mBq/kg) | 437.493 | +- | 51.566 | <108.58 |  |  | <41.34 |  |  | 143.327 | +- | 42.32 | 38419.918 | +- | 2571.352 | <23.34 |  |  | <21.85
Reflector Material | 2” wide |  |  | 2017-09-01 | (ppb or ppm) | 35.44 ppb | +- | 4.18 ppb | <8.80 ppb |  |  | <72.76 ppb |  |  | 35.26 ppb | +- | 10.41 ppb | 1240.96 ppm | +- | 83.05 ppm
|  | Additional Activities: |  |  | (mBq/kg) | [6 empty] | 228Ac: |  |  | 430.758 | +- | 100.928
[5 empty] | (ppb or ppm) | [6 empty] | (Not in Equilibrium with other Th daughters) |  |  | 105.97 ppb | +- | 24.83 ppb
Sample Description | Manufacturer | Mass (g) | Live Time (days) | Counting Dates (if applicable) |  |  | 238U from 226Ra |  |  | 238U from 234Th |  |  | 235U |  |  | 232Th |  |  | 40K |  |  | 137Cs |  |  | 60Co |  | Comments
PICO 71 |  | 133.4 g | 4.989 | 2017-08-10 | (mBq/kg) | <2.74 |  |  | <122.32 |  |  | 11.412 | +- | 6.371 | <3.45 |  |  | <20.23 |  |  | <2.65 |  |  | <0.95
533-N Marinelli Beaker | Ga-Ma and Associates Inc |  |  | 2017-08-15 | (ppb or ppm) | <0.22 ppb |  |  | <9.91 ppb |  |  | 20.08 ppb | +- | 11.21 ppb | <0.85 ppb |  |  | <653.51 ppb
PICO 72 | Insulation for PICO-40L | 1924.7 g | 11.95 | 2017-10-05 | (mBq/kg) | <0.28 |  |  | <11.63 |  |  | <0.72 |  |  | <0.50 |  |  | <1.95 |  |  | <0.086 |  |  | <0.20
Polyethylene Insulation |  |  |  | 2017-10-17 | (ppb or ppm) | <22.56 ppt |  |  | <0.94 ppb |  |  | <1.27 ppb |  |  | <0.12 ppb |  |  | <63.05 ppb
PICO 73 | Multitherm PG-1 | 470.2 g | 6.214 | 2017-11-10 | (mBq/kg) | <0.67 |  |  | 29.665 | +- | 28.665 | 0.743 | +- | 1.181 | <0.41 |  |  | <8.45 |  |  | <0.66 |  |  | <0.36
Mineral Oil |  |  |  | 2017-11-17 | (ppb or ppm) | <54.41 ppt |  |  | 2.40 ppb | +- | 2.32 ppb | 1.31 ppb | +- | 2.08 ppb | <0.10 ppb |  |  | <272.99 ppb
PICO 74 | Crystal Plus CP70FG | 450.2 g | 7.689 | 2017-09-27 | (mBq/kg) | <0.40 |  |  | 8.885 | +- | 24.423 | 1.82 | +- | 1.265 | <0.85 |  |  | <7.52 |  |  | <0.69 |  |  | <0.23
Mineral Oil | STE Oil Company Inc |  |  | 2017-10-05 | (ppb or ppm) | <32.57 ppt |  |  | 0.72 ppb | +- | 1.98 ppb | 3.20 ppb | +- | 2.23 ppb | <0.21 ppb |  |  | <242.86 ppb
PICO 75 | Samples: L04011-A (Steel) L-0400937-A (Steel) L-04-035A (Steel) L-04-036A (Steel) | 1234.6 g | 5.759 | 2017-09-21 | (mBq/kg) | <0.33 |  |  | <46.43 |  |  | 1.523 | +- | 0.858 | <0.44 |  |  | <2.82 |  |  | <0.48 |  |  | 2.867 | +- | 0.726 | 54Mn Signal:
PICO-40L Camera Mount Parts | L-04-022-C (Steel) L-0802-001-A, 003-A, 004-A (Copper) L-0801-001-A, 004-A, 006-A, 007-A, 008-A, 009-A, L-0802-008-B (Steel) |  |  | 2017-09-27 | (ppb or ppm) | <26.97 ppt |  |  | <3.76 ppb |  |  | 2.68 ppb | +- | 1.51 ppb | <0.11 ppb |  |  | <90.94 ppb | [8 empty] | <0.43 mBq/kg
PICO 76 | Spotcheck SKD-S2 Aerosol Developer Part No: 01-5352-77 | 142.8 g | 2.993 | 2017-09-18 | (mBq/kg) | 7751.847 | +- | 240.905 | 16152.811 | +- | 2789.598 | 359.739 | +- | 53.072 | 7175.798 | +- | 235.008 | 11995.8 | +- | 986.695 | 60.868 | +- | 68.831 | 9.743 | +- | 42.505
Magnaflux | Magnaflux, Glenview, IL, USA |  |  | 2017-09-21 | (ppb or ppm) | 627.90 ppb | +- | 19.51 ppb | 1.31 ppm | +- | 0.23 pm | 633.14 ppb | +- | 93.41 ppb | 1.77 ppm | +- | 0.07 ppm | 387.46 ppm | +- | 31.87 ppm
PICO 77 | PICO-40L Style copper housings | 165.8 g | 4.944 | 2018-02-22 | (mBq/kg) | 4.261 | +- | 5.456 | 233.586 | +- | 174.908 | 4.473 | +- | 7.411 | 0.105 | +- | 4.398 | <78.20 |  |  | <4.36 |  |  | <1.01
Copper Piezo Cooper Housings |  |  |  | 2018-02-27 | (ppb or ppm) | 0.35 ppb | +- | 0.44 ppb | 18.92 ppb | +- | 14.17 ppb | 8.35 ppb | +- | 13.04 ppb | 0.03 ppb | +- | 1.08 ppb | <2.53 ppm
PICO 78 | Includes LED ring, circuit boards and wiring | 40.5 g | 6.13 | 2017-12-11 | (mBq/kg) | 761.504 | +- | 74.188 | 3175.489 | +- | 1475.289 | 84.037 | +- | 45.814 | 996.143 | +- | 84.454 | 141.506 | +- | 357.728 | <31.51 |  |  | <21.58
LED Ring Boards |  |  |  | 2017-12-18 | (ppb or ppm) | 61.68 ppb | +- | 6.01 ppb | 257.22 ppb | +- | 119.50 ppb | 147.90 ppb | +- | 80.63 ppb | 245.05 ppb | +- | 20.78 ppb | 4.57 ppm | +- | 11.55 ppm
PICO 79 |  | 13.0 g | 16.743 | 2017-12-18 | (mBq/kg) | <6.31 |  |  | <482.00 |  |  | <28.23 |  |  | <3.16 |  |  | <22.69 |  |  | <2.39 |  |  | <2.08 |  |  | 7Be Signal:
Light Diffuser Sheets |  |  |  | 2018-01-04 | (ppb or ppm) | <0.51 ppb |  |  | <39.04 ppb |  |  | <49.69 ppb |  |  | <0.78 ppb |  |  | <732.96 ppb | [8 empty] | 88.31 mBq/kg | +- | 74.15 mBq/kg
PICO 80 | Includes copper, stainless steel and polyethylene | 77.3 g | 6.958 | 2018-04-04 | (mBq/kg) | <5.58 |  |  | <79.79 |  |  | 2.796 | +- | 4.554 | 5.517 | +- | 4.013 | 20.996 | +- | 46.041 | <2.38 |  |  | <1.67
Camera Mount and Cooling Ring Samples | SS Part: L-0801-001 Copper Part: L-0801-011-A Poly Part: L-0801-005-A |  |  | April 11,2018 | (ppb or ppm) | <0.45 ppb |  |  | <6.46 ppb |  |  | 4.92 ppb | +- | 8.02 ppb | 1.36 ppb | +- | 0.99 ppb | 678.18 ppb | +- | 1487.14 ppb
Sample Description | Manufacturer | Mass (g) | Live Time (days) | Counting Dates (if applicable) |  |  | 238U from 226Ra |  |  | 238U from 234Th |  |  | 235U |  |  | 232Th |  |  | 40K |  |  | 137Cs |  |  | 60Co |  | Comments
PICO 81 |  | 1023.7 g | 5.771 | 2018-03-29 | (mBq/kg) | 607.647 | +- | 16.447 | 547.123 | +- | 103.791 | 40.455 | +- | 3.305 | 277.984 | +- | 8.362 | 6559.539 | +- | 353.131 | <2.60 |  |  | <1.91
Alcojet | Alconox Inc |  |  | 2018-04-04 | (ppb or ppm) | 49.22 ppb | +- | 1.33 ppb | 44.32 ppb | +- | 8.41 ppb | 71.20 ppb | +- | 5.82 ppb | 68.38 ppb | +- | 2.06 ppb | 212.87 ppm | +- | 11.05 ppm
PICO 82 |  | 24.8 g | 7.834 | 2018-01-15 | (mBq/kg) | <4.27 |  |  | 132.986 | +- | 232.22 | 7.342 | +- | 10.948 | <5.12 |  |  | <14.60 |  |  | <1.61 |  |  | <3.63 |  |  | 58Co Signal:
Copper Solder Wire (coated with tin) |  |  |  | 2018-01-23 | (ppb or ppm) | <0.35 ppb |  |  | 10.77 ppb | +- | 18.81 ppb | 12.92 ppb | +- | 19.27 ppb | <1.26 ppb |  |  | <471.48 ppb | [8 empty] | 5.69 mBq/kg | +- | 4.27 mBq/kg
PICO 83 |  | 56.2 g | 7.712 | 2018-01-23 | (mBq/kg) | <2.30 |  |  | 68.385 | +- | 53.673 | 1.386 | +- | 3.622 | <2.76 |  |  | <4.59 |  |  | <0.48 |  |  | <0.75
Copper Mesh |  |  |  | 2018-01-31 | (ppb or ppm) | <0.19 ppb |  |  | 5.54 ppb | +- | 4.35 ppb | 2.44 ppb | +- | 6.38 ppb | <0.68 ppb |  |  | <148.28 ppb
PICO 84 | Piezo Assemblies to be used for PICO-40L | 1934.6 g | 6.729 | 2018-04-27 | (mBq/kg) | 37.878 | +- | 2.766 | 154.49 | +- | 87.718 | 9.899 | +- | 2.71 | 72.156 | +- | 3.574 | 136.197 | +- | 20.701 | 0.152 | +- | 1.204 | 0.761 | +- | 0.641
Complete Piezo Assembly |  |  |  | 2018-05-04 | (ppb or ppm) | 3.07 ppb | +- | 0.22 ppb | 12.51 ppb | +- | 7.11 ppb | 17.42 ppb | +- | 1.77 ppb | 17.75 ppb | +- | 0.88 ppb | 4.40 ppm | +- | 0.67 ppm
PICO 85 | Two part epoxy | 96.2 g | 4.819 | 2018-05-11 | (mBq/kg) | 6779.096 | +- | 179.732 | 8060.391 | +- | 1250.872 | 358.854 | +- | 31.486 | 13622.057 | +- | 284.39 | 9950.977 | +- | 682.609 | <28.95 |  |  | 8.833 | +- | 17.06
3M Scotch-Weld 1838 B/A Green | 3M Industrial Adhesives and Tapes Division, St Paul, MN |  |  | 2018-05-16 | (ppb or ppm) | 549.11 ppb | +- | 14.56 ppb | 652.89 ppb | +- | 101.32 ppb | 631.58 ppb | +- | 55.42 ppb | 3.35 ppm | +- | 0.07 ppm | 321.42 ppm | +- | 22.05 ppm
PICO 86 | Titanium used for flange around base of synthetic quartz jar. | 295.0 g | 6.764 | 2018-12-12 | (mBq/kg) | <5.32 |  |  | <160.13 |  |  | 3.051 | +- | 4.555 | 15.355 | +- | 4.742 | 185.085 | +- | 53.017 | <3.92 |  |  | <0.65
Titanium |  |  |  | 2018-12-19 | (ppb or ppm) | <0.43 ppb |  |  | <12.97 ppb |  |  | 5.37 ppb | +- | 8.02 ppb | 3.78 ppb | +- | 1.17 ppb | 5.98 ppm | +- | 1.71 ppm
|  | Additional Activities: |  |  | (mBq/kg) | [6 empty] | 228Ac: |  |  | 6.261 | +- | 7.546
[5 empty] | (ppb or ppm) | [6 empty] | (Not in Equilibrium with other Th daughters) |  |  | 1.54 ppb | +- | 1.86 ppb
PICO 87 | Copper used for inner heater tower | 282.4 g | 11.361 | -321622 | (mBq/kg) | 1.024 | +- | 1.301 | 38.61 | +- | 42.97 | <2.04 |  |  | <0.87 |  |  | <8.02 |  |  | <1.99 |  |  | <0.25
Copper | Machined at U de M |  |  | 2019-06-11 | (ppb or ppm) | 0.08 ppb | +- | 0.11 ppb | 3.13 ppb | +- | 3.48 ppb | <3.59 ppb |  |  | <0.21 ppb |  |  | <0.26 ppm
PICO 88 | Potassium sodium tartrate tetrahydrate | 31.1 g | 2.005 | 2018-09-10 | (mBq/kg) | <190.20 |  |  | <11340.00 |  |  | <608.30 |  |  | <103.10 |  |  | 5560700 | +- | 285100 | <663.20 |  |  | <486.30
Rochelle Salt Crystal |  |  |  | 2018-09-12 | (ppb or ppm) | <15.41 ppb |  |  | <918.54 ppb |  |  | <1070.61 ppb |  |  | <25.36 ppb |  |  | 17.96 % | +- | 0.92 %
PICO 89 (Scintillating Bubble Chamber) | Camera: ID: 106752-16 SN: 2274565 and 22728402 | 258.8 g | 2.375 | 2018-11-23 | (mBq/kg) | 1955 | +- | 86.98 | 5533 | +- | 1405 | 233.9 | +- | 71.85 | 802.577 | +- | 52.394 | 117387.944 | +- | 6155.332 | <31.78 |  |  | <38.97
Basler Cameras and Lenses (powered by Fujinon) | Lense ID: C125-0418-5M SN: 1L500096 and 1L500116 |  |  | 2018-11-26 | (ppb or ppm) | 158.36 ppb | +- | 7.05 ppb | 448.17 ppb | +- | 113.81 ppb | 411.66 ppb | +- | 126.46 ppb | 197.43 ppb | +- | 12.89 ppb | 3791.63 ppm | +- | 198.82 ppm
[5 empty] | (mBq/kg) |  |  | 138La: | 7000 | +- | 297.7 |  |  | 227Ac: | 11120 | +- | 389.3
[5 empty] | (ppb or ppm) | [7 empty] | (Not in Equilibrium with top of 235U chain |  | 1.96 ppm | +- | 0.07 ppm
PICO 90 (Scintillating Bubble Chamber) | Lense ID: C125-0418-5M SN: 1L500096 and 1L500116 | 111.0 g | 3.931 | 2018-11-26 | (mBq/kg) | 2482 | +- | 138.8 | 12390 | +- | 2694 | 1277 | +- | 158.2 | 1346 | +- | 74.01 | 112970 | +- | 5952 | 20.823 | +- | 39.45 | <69.48
Basler Lenses (powered by Fujinon) |  | (55.5 g per lens) |  | 2018-11-30 | (ppb or ppm) | 201.04 ppb | +- | 11.24 ppb | 1003.59 ppb | +- | 218.21 ppb | 2247.52 ppb | +- | 278.43 ppb | 331.12 ppb | +- | 18.21 ppb | 3648.93 ppm | +- | 192.25 ppm
[5 empty] | (mBq/kg) |  |  | 138La: | 22890 | +- | 901.4 | . |  | 227Ac: | 42290 | +- | 1255
[5 empty] | (ppb or ppm) | [7 empty] | (Not in Equilibrium with top of 235U chain |  | 7.44 ppm | +- | 0.22 ppm
Sample Description | Manufacturer | Mass (g) | Live Time (days) | Counting Dates (if applicable) |  |  | 238U from 226Ra |  |  | 238U from 234Th |  |  | 235U |  |  | 232Th |  |  | 40K |  |  | 137Cs |  |  | 60Co |  | Comments
PICO 91 (Scintillating Bubble Chamber) | Camera: ID: 106752-16 SN: 2274565 and 22728402 | 147.8 g | 4.917 | 2018-11-30 | (mBq/kg) | 1908 | +- | 59.04 | 245.6 | +- | 496.5 | 156.1 | +- | 30.35 | 1337 | +- | 54.99 | 8575.9 | +- | 570.3 | <32.56 |  |  | <16.20
Basler Cameras |  | (73.9 g per camera) |  | 2018-12-05 | (ppb or ppm) | 154.55 ppb | +- | 4.78 ppb | 19.89 ppb | +- | 40.22 ppb | 274.74 ppb | +- | 53.42 ppb | 328.9 ppb | +- | 13.53 ppb | 277 ppm | +- | 18.42 ppm
[5 empty] | (mBq/kg) |  |  | 138La: | <9.04 |  |  | . |  | 227Ac: | 279.1 | +- | 61.69
[5 empty] | (ppb or ppm) | [7 empty] | (Not in Equilibrium with top of 235U chain |  | 491.22 ppb | +- | 108.57 ppb
PICO 92 |  | 85.9 g | 6.701 | 2019-09-16 | (mBq/kg) | <11.63 |  |  | <322.40 |  |  | 13.03 | +- | 6.644 | <12.89 |  |  | <101.40 |  |  | 15.162 | +- | 9.204 | 0.363 | +- | 3.305
Low Temperature Tygon Tubing |  |  |  | 2019-09-23 | (ppb or ppm) | <0.94 ppb |  |  | <26.11 ppb |  |  | 22.93 ppb | +- | 11.69 ppb | <3.17 ppb |  |  | <3.28 ppm
PICO 93 | This wash was done after the source was received and swiped for alpha counting | 156.2 g | 3.993 | 2019-03-29 | (mBq/kg) | 5.194 | +- | 5.834 | <159.50 |  |  | <11.15 |  |  | <7.88 |  |  | <26.39 |  |  | 71.845 | +- | 10.29 | 78.06 | +- | 8.019
60Co Calibration Source UPW Wash 1 |  |  |  | 2019-04-02 | (ppb or ppm) | 0.42 ppb | +- | 0.47 ppb | <12.92 ppb |  |  | <19.62 ppb |  |  | <1.94 ppb |  |  | <0.85 ppm
PICO 94 | This wash was done after the first encapsulation | 137.1 g | 5.819 | 2019-04-02 | (mBq/kg) | <3.10 |  |  | 22.41 | +- | 77.38 | <4.84 |  |  | <2.97 |  |  | <40.24 |  |  | <2.83 |  |  | <0.94
60Co Calibration Source UPW Wash 2 |  |  |  | 2019-04-08 | (ppb or ppm) | <0.25 ppb |  |  | 1.82 ppb | +- | 6.27 ppb | <8.52 ppb |  |  | <0.73 ppb |  |  | <1.3 ppm
PICO 95 | This wash was done after the second encapsulation | 128.9 g | 6.875 | 2019-04-08 | (mBq/kg) | 8.439 | +- | 4.494 | <143.50 |  |  | 13.57 | +- | 5.961 | 4.369 | +- | 4.183 | 40.852 | +- | 42.14 | <2.04 |  |  | <0.82
60Co Calibration Source UPW Wash 3 |  |  |  | 2019-04-15 | (ppb or ppm) | 0.68 ppb | +- | 0.36 ppb | <11.62 ppb |  |  | 23.88 ppb | +- | 10.49 ppb | 1.07 ppb | +- | 1.03 ppb | 1.32 ppm | +- | 1.36 ppm
PICO 96 | This wash was done after all encapsulations, swipes and leak checks are completed. | 140.5 g | 6.618 | 2019-04-16 | (mBq/kg) | <4.92 |  |  | <145.30 |  |  | 1.667 | +- | 5.394 | <6.46 |  |  | <38.75 |  |  | <4.32 |  |  | 0.6467 | +- | 1.494
60Co Calibration Source UPW Leach Water |  |  |  | 2019-04-23 | (ppb or ppm) | <0.4 ppb |  |  | <11.77 ppb |  |  | 2.93 ppb | +- | 9.49 ppb | <1.59 ppb |  |  | <1.25 ppm
PICO 97 | Heraeus PN 93800 SUP 300 Order # 1701566 Charge # 17045510 | 56.8 g | 9.673 | 2019-05-17 | (mBq/kg) | <9.39 |  |  | 77.3 | +- | 172.9 | 9.357 | +- | 9.8 | <10.15 |  |  | <72.41 |  |  | 8.8834 | +- | 6.869 | <3.98
Fused Silica Synthetic Quartz | Made on 12/11/17 |  |  | 2019-05-27 | (ppb or ppm) | <0.59 ppb |  |  | 6.26 ppb | +- | 14 ppb | 16.47 ppb | +- | 17.25 ppb | <2.5 ppb |  |  | <2.34 ppm
PICO 98 | Lot No. USRC900 DEC2020 | 728.9 g | 11.882 | 2019-11-29 | (mBq/kg) | 3.256 | +- | 0.779 | <16.61 |  |  | <0.54 |  |  | 2.327 | +- | 0.9546 | 3.7324 | +- | 6.65 | <0.69 |  |  | <0.31
Synthetic Oil SPECTRASYN2 | ExxonMobile Oil Corp. - Synthetics |  |  | 2019-12-11 | (ppb or ppm) | 0.26 ppb | +- | 0.06 ppb | <1.35 ppb |  |  | <0.95 ppb |  |  | 0.57 ppb | +- | 0.23 ppb | 120.56 ppb | +- | 214.8 ppb
[5 empty] | (mBq/kg) | [6 empty] | 228Ac: |  |  | 0.2357 | +- | 1.158 |  | 7Be: |  | 5.7023 | +- | 4.626
[5 empty] | (ppb or ppm) | [6 empty] | (Not in Equilibrium with other Th daughters) |  |  | 0.06 ppb | +- | 0.28 ppb
PICO 99 | Lot No. B18C005 | 755.7 g | 7.833 | 2019-12-11 | (mBq/kg) | 1.816 | +- | 0.8266 | <32.73 |  |  | <0.71 |  |  | <1.02 |  |  | <7.78 |  |  | <0.92 |  |  | <0.40 |  |  | 7Be
Synthetic Oil SPECTRASYN6 | ExxonMobile Oil Corp. - Synthetics |  |  | 2019-12-19 | (ppb or ppm) | 0.15 ppb | +- | 0.07 ppb | <2.65 ppb |  |  | <1.25 ppb |  |  | <0.25 ppb |  |  | <251.29 ppb | [8 empty] | 5.43 mBq/kg | +- | 4.99 mBq/kg
PICO 100 |  | 427.0 g | 13.68 | 2020-09-22 | (mBq/kg) | <1.48 |  |  | <46.01 |  |  | 0.77 | +- | 0.6765 | <0.74 |  |  | 52.152 | +- | 16.44 | <1.95 |  |  | <0.93
RTD/Piezo Signal Cables |  |  |  | 2020-10-06 | (ppb or ppm) | <119.88 ppt |  |  | <3.73 ppb |  |  | 1.36 ppb | +- | 1.19 ppb | <182.04 ppt |  |  | 1684.51 ppb | +- | 531.01 ppb
PICO 101 | Basler ACA-1920-155um ID: 106879-11 | 197.5 g | 6.854 | 2021-01-20 | Results: |  | 238U from 226Ra |  |  | 238U from 234Th |  |  | 235U |  |  | 232Th |  |  | 40K |  |  | 137Cs |  |  | 60Co |  | Comments
PICO 40L Camera and Lens | Kowa Lens: LMV24411 SN: 16R0012125 |  |  | 2021-01-27 | (mBq/kg) | 759.7 | +- | 25.08 | 1850 | +- | 475.3 | 69.19 | +- | 6.387 | 344.6 | +- | 18.93 | 13742 | +- | 733.7 | 15.222 | +- | 8.397 | 6.79 | +- | 6.658
[5 empty] | (ppm / ppb / ppt) | 61.54 ppb | +- | 2.03 ppb | 149.85 ppb | +- | 38.5 ppb | 121.77 ppb | +- | 11.24 ppb | 84.77 ppb | +- | 4.66 ppb | 443.87 ppm | +- | 23.7 ppm
| This is the standard background to be subtracted from samples beginning on May 25, 2018 |  |  |  | Results: |  | 7Be: |  |  | 54Mn | [5 empty] | 228Ac: |  | 138La |  |  |  | 227Ac
[5 empty] | (mBq/kg) | 52.146 | +- | 65.78 | 22.136 | +- | 7.476 |  |  |  | 335.7 | +- | 31.14 | 7397 | +- | 272.7 | 271.1 | +- | 27.56
[5 empty] | (ppm / ppb / ppt) | [9 empty] | 82.58 ppb | +- | 7.66 ppb |  |  |  | 477.14 ppb | +- | 48.51 ppb
PICO 102 | BLU-25751704 Lot 210421 1/16 “ x 7” | 252.5 g | 5.965 | 2021-11-13 | Results: |  | 238U from 226Ra |  |  | 238U from 234Th |  |  | 235U |  |  | 232Th |  |  | 40K |  |  | 137Cs |  |  | 60Co |  | Comments
Tungsten Ceriated Welding Electrodes | Air Liquide, Blueshield, Made in China |  |  | 2021-11-19 | (mBq/kg) | 102.4 | +- | 7.552 | <386.70 |  |  | 9.777 | +- | 5.267 | 74 | +- | 8.286 | <52.57 |  |  | <6.08 |  |  | <2.53
| Sample contains 40 electrodes |  | Run: 21113 |  | (ppm / ppb / ppt) | 8.29 ppb | +- | 0.61 ppb | <31.32 ppb |  |  | 17.21 ppb | +- | 9.27 ppb | 18.2 ppb | +- | 2.04 ppb | <1.7 ppm
| This is the standard background to be subtracted from samples beginning on May 25, 2018 |  |  |  | Results: |  | 7Be: |  |  | 54Mn | [5 empty] | 228Ac:
[5 empty] | (mBq/kg) | 56.918 | +- | 27.03 | <4.30 | [5 empty] | 77.47 | +- | 11.67
[5 empty] | (ppm / ppb / ppt) | [9 empty] | 19.06 ppb | +- | 2.87 ppb
PICO 103 | BLU-25751706 Lot 210318 3/32 “ x 7” | 575.3 g | 6.819 | 2021-11-19 | Results: |  | 238U from 226Ra |  |  | 238U from 234Th |  |  | 235U |  |  | 232Th |  |  | 40K |  |  | 137Cs |  |  | 60Co |  | Comments
Tungsten Ceriated Welding Electrodes | Air Liquide, Blueshield, Made in China |  |  | 2021-11-26 | (mBq/kg) | 870.7 | +- | 23.3 | <306.10 |  |  | 19.09 | +- | 8.483 | 146.9 | +- | 9.954 | 19.585 | +- | 24.93 | <2.58 |  |  | <2.63
| Sample contains 40 electrodes |  | Run: 21119 |  | (ppm / ppb / ppt) | 70.53 ppb | +- | 1.89 ppb | <24.79 ppb |  |  | 33.6 ppb | +- | 14.93 ppb | 36.14 ppb | +- | 2.45 ppb | 0.63 ppm | +- | 0.81 ppm
| This is the standard background to be subtracted from samples beginning on May 25, 2018 |  |  |  | Results: |  | 7Be: |  |  | 54Mn | [5 empty] | 228Ac:
[5 empty] | (mBq/kg) | <57.40 |  |  | 4.929 | +- | 3.324 |  |  |  | 393 | +- | 20.73
[5 empty] | (ppm / ppb / ppt) | [9 empty] | 96.68 ppb | +- | 5.1 ppb
PICO 104 | BLU-25751708 Lot 21420 1/8 “ x 7” | 1538.95 g | 6.868 | 2021-11-26 | Results: |  | 238U from 226Ra |  |  | 238U from 234Th |  |  | 235U |  |  | 232Th |  |  | 40K |  |  | 137Cs |  |  | 60Co |  | Comments
Tungsten Ceriated Welding Electrodes | Air Liquide, Blueshield, Made in China |  |  | 2021-12-03 | (mBq/kg) | 993.9 | +- | 23.43 | 101.5 | +- | 191.8 | 14.33 | +- | 11.44 | 201.4 | +- | 10.24 | 91.929 | +- | 21.61 | <1.98 |  |  | 1.756 | +- | 1.393
| Sample contains 60 electrodes |  | Run: 211126 |  | (ppm / ppb / ppt) | 80.51 ppb | +- | 1.9 ppb | 8.22 ppb | +- | 15.54 ppb | 25.22 ppb | +- | 20.13 ppb | 49.54 ppb | +- | 2.52 ppb | 2.97 ppm | +- | 0.7 ppm
| This is the standard background to be subtracted from samples beginning on May 25, 2018 |  |  |  | Results: |  | 7Be: |  |  | 54Mn | [5 empty] | 228Ac:
[5 empty] | (mBq/kg) | 69.812 | +- | 30.15 | 6.0907 | +- | 2.657 |  |  |  | 738.1 | +- | 29.85
[5 empty] | (ppm / ppb / ppt) | [9 empty] | 181.57 ppb | +- | 7.34 ppb
PICO 105 | CeramTec Inc PN: 25522-01-W Material No: 1025050 | 71.2 g | 13.729 | 2022-02-25 | Results: |  | 238U from 226Ra |  |  | 238U from 234Th |  |  | 235U |  |  | 232Th |  |  | 40K |  |  | 137Cs |  |  | 60Co |  | Comments
CeramTec Weldable Solder Cups | 6 Units | 11.87 g / unit | Run: 220225 | 2022-03-11 | (mBq/kg) | 33.39 | +- | 5.691 | 147.4 | +- | 247.4 | 0.6279 | +- | 2.499 | 34.1 | +- | 6.935 | 8491.1 | +- | 492.8 | <7.52 |  |  | 10.05 | +- | 4.189
[5 empty] | (ppm / ppb / ppt) | 2.7 ppb | +- | 0.46 ppb | 11.94 ppb | +- | 20.04 ppb | 1.11 ppb | +- | 4.4 ppb | 8.39 ppb | +- | 1.71 ppb | 274.26 ppm | +- | 15.92 ppm
| This is the standard background to be subtracted from samples beginning on May 25, 2018 |  |  |  | Results: |  | 7Be: |  |  | 54Mn | [5 empty] | 228Ac:
[5 empty] | (mBq/kg) | <30.88 |  |  | 3.2948 | +- | 3.624 |  |  |  | 38.05 | +- | 12.35
[5 empty] | (ppm / ppb / ppt) | [9 empty] | 9.36 ppb | +- | 3.04 ppb
PICO 106 |  | 18.7 g | 13.777 | 2022-04-25 | Results: |  | 238U from 226Ra |  |  | 238U from 234Th |  |  | 235U |  |  | 232Th |  |  | 40K |  |  | 137Cs |  |  | 60Co |  | Comments
Heat Shrink Tubing |  |  | Run: 220425 | 2022-05-09 | (mBq/kg) | <17.91 |  |  | 457.1 | +- | 409.8 | <17.25 |  |  | <25.25 |  |  | 10.372 | +- | 164.3 | <29.63 |  |  | <4.70
[5 empty] | (ppm / ppb / ppt) | <1.45 ppb |  |  | 37.03 ppb | +- | 33.19 ppb | <30.36 ppb |  |  | <6.21 ppb |  |  | 0.34 ppm | +- | 5.31 ppm
| This is the standard background to be subtracted from samples beginning on May 25, 2018 |  |  |  | Results: |  | 7Be: |  |  | 54Mn | [5 empty] | 228Ac:
[5 empty] | (mBq/kg) | <100.80 |  |  | <3.68 | [5 empty] | <39.27
[5 empty] | (ppm / ppb / ppt) | [9 empty] | <9.66 ppb
PICO 107 | Kapton Circular PCBs | 6.15 g | 14.944 | 2022-09-01 | Results: |  | 238U from 226Ra |  |  | 238U from 234Th |  |  | 235U |  |  | 232Th |  |  | 40K |  |  | 137Cs |  |  | 60Co |  | Comments
PICO Standard Gain Preamps V2 | 26 units | 0.23654 g / unit | Run: 220901 220906 | 2022-09-16 | (mBq/kg) | 268.1 | +- | 45.75 | <1779.00 |  |  | 19.75 | +- | 18.82 | 156.3 | +- | 50.33 | 1754.8 | +- | 621.9 | <36.83 |  |  | <10.52
[5 empty] | (ppm / ppb / ppt) | 21.72 ppb | +- | 3.71 ppb | <144.1 ppb |  |  | 34.76 ppb | +- | 33.12 ppb | 38.45 ppb | +- | 12.38 ppb | 56.68 ppm | +- | 20.09 ppm
| This is the standard background to be subtracted from samples beginning on May 25, 2018 |  |  |  | Results: |  | 7Be: |  |  | 54Mn | [5 empty] | 228Ac:
[5 empty] | (mBq/kg) | <269.50 |  |  | <23.90 | [5 empty] | 261.9 | +- | 78.56
[5 empty] | (ppm / ppb / ppt) | [9 empty] | 64.43 ppb | +- | 19.33 ppb
PICO 108 | Grinding Disks for Stainless Steel | 961.8 g | 2.879 | 2023-03-17 | Results: |  | 238U from 226Ra |  |  | 238U from 234Th |  |  | 235U |  |  | 232Th |  |  | 40K |  |  | 137Cs |  |  | 60Co |  | Comments
Grinding Disks | Walter Surface Technologies | (10 disks) | Run: 230317 | 2023-03-20 | (mBq/kg) | 19360 | +- | 383.6 | 38720 | +- | 2947 | 950.1 | +- | 36.09 | 50230 | +- | 1191 | 352240 | +- | 18010 | <44.35 |  |  | 9.959 | +- | 20.91
| SN: 08-F 513 Size: 5” x 1/8” x 7/8” Pack ID: 220308 |  |  |  | (ppm / ppb / ppt) | 1568.16 ppb | +- | 31.07 ppb | 3136.32 ppb | +- | 238.71 ppb | 1672.18 ppb | +- | 63.52 ppb | 12356.58 ppb | +- | 292.99 ppb | 11377.35 ppm | +- | 581.72 ppm
| This is the standard background to be subtracted from samples beginning on May 25, 2018 |  |  |  | Results: |  | 7Be: |  |  | 54Mn | [5 empty] | 228Ac:
[5 empty] | (mBq/kg) | 371.08 | +- | 275.1 | 577.92 | +- | 42.77 |  |  |  | 45640 | +- | 1104
[5 empty] | (ppm / ppb / ppt) | [9 empty] | 11227.44 ppb | +- | 271.58 ppb
PICO 109 | Cutting Disks for Stainless Steel | 889.8 g | 3.823 | 2023-06-09 | Results: |  | 238U from 226Ra |  |  | 238U from 234Th |  |  | 235U |  |  | 232Th |  |  | 40K |  |  | 137Cs |  |  | 60Co |  | Comments
Cutting Disks | United Abrasives Type: XA24Q PN: 24315 | (10 disks) | Run: 230609 | 2023-06-13 | (mBq/kg) | 86800 | +- | 1594 | 120800 | +- | 6748 | 4044 | +- | 100.6 | 110000 | +- | 2586 | 466590 | +- | 238500 | <16.07 |  |  | <21.85
[5 empty] | (ppm / ppb / ppt) | 7030.8 ppb | +- | 129.11 ppb | 9784.8 ppb | +- | 546.59 ppb | 7117.44 ppb | +- | 177.06 ppb | 27060 ppb | +- | 636.16 ppb | 15070.86 ppm | +- | 7703.55 ppm
| This is the standard background to be subtracted from samples beginning on May 25, 2018 |  |  |  | Results: |  | 7Be: |  |  | 54Mn | [5 empty] | 228Ac:
[5 empty] | (mBq/kg) | 1534.9 | +- | 395.2 | 1239.9 | +- | 75.72 |  |  |  | 100800 | +- | 2377
[5 empty] | (ppm / ppb / ppt) | [9 empty] | 24796.8 ppb | +- | 584.74 ppb
PICO 110 | Uponor AquePEX White Pipe | 89.5 g | 7.854 | 2024-01-25 | Results: |  | 238U from 226Ra |  |  | 238U from 234Th |  |  | 235U |  |  | 232Th |  |  | 40K |  |  | 137Cs |  |  | 60Co |  | Comments
Uponor PEX White Piping | Part No: F192200 |  | Run: 240125 | 2024-02-02 | (mBq/kg) | <9.19 |  |  | 101.9 | +- | 349.1 | <12.84 |  |  | <22.31 |  |  | 258.16 | +- | 156.7 | <17.47 |  |  | <3.47
| Uponor North America Inc |  |  |  | (ppm / ppb / ppt) | <0.74 ppb |  |  | 8.25 ppb | +- | 28.28 ppb | <22.6 ppb |  |  | <5.49 ppb |  |  | 8.34 ppm | +- | 5.06 ppm
| This is the standard background to be subtracted from samples beginning on May 25, 2018 |  |  |  | Results: |  | 7Be: |  |  | 54Mn | [5 empty] | 228Ac:
[5 empty] | (mBq/kg) | <68.95 |  |  | <11.57 | [5 empty] | <29.28
[5 empty] | (ppm / ppb / ppt) | [9 empty] | <7.2 ppb
PICO 111 | ProPEX Coupler | 113.7 g | 6.916 | 2024-02-02 | Results: |  | 238U from 226Ra |  |  | 238U from 234Th |  |  | 235U |  |  | 232Th |  |  | 40K |  |  | 137Cs |  |  | 60Co |  | Comments
Uponor ProPEX Coupler | Type: Q4662020 Lot No: 1024505 |  | Run: 240202 | 2024-02-09 | (mBq/kg) | <6.06 |  |  | <478.40 |  |  | <5.05 |  |  | 14.48 | +- | 7.864 | 1829 | +- | 203 | <6.20 |  |  | <4.95
| Uponor North America Inc |  |  |  | (ppm / ppb / ppt) | <0.49 ppb |  |  | <38.75 ppb |  |  | <8.89 ppb |  |  | 3.56 ppb | +- | 1.93 ppb | 59.08 ppm | +- | 6.56 ppm
| This is the standard background to be subtracted from samples beginning on May 25, 2018 |  |  |  | Results: |  | 7Be: |  |  | 54Mn | [5 empty] | 228Ac:
[5 empty] | (mBq/kg) | <18.51 |  |  | <3.02 | [5 empty] | <14.77
[5 empty] | (ppm / ppb / ppt) | [9 empty] | <3.63 ppb
In Progress and To Be Measured:
Sample Description | Manufacturer | Mass (g) | Live Time (days) | Counting Dates (if applicable)
PICO 112 |  |  |  | 2025-04-28 | Results: |  | 238U from 226Ra |  |  | 238U from 234Th |  |  | 235U |  |  | 232Th |  |  | 40K |  |  | 137Cs |  |  | 60Co |  | Comments
Welding Wire |  |  |  |  | (mBq/kg)
(ppm / ppb / ppt)
[5 empty] | Results: |  | 7Be: |  |  | 54Mn | [5 empty] | 228Ac:
(mBq/kg)
(ppm / ppb / ppt)
Next Sample |  |  |  |  | Results: |  | 238U from 226Ra |  |  | 238U from 234Th |  |  | 235U |  |  | 232Th |  |  | 40K |  |  | 137Cs |  |  | 60Co |  | Comments
(mBq/kg)
(ppm / ppb / ppt)
| This is the standard background to be subtracted from samples beginning on May 25, 2018 |  |  |  | Results: |  | 7Be: |  |  | 54Mn | [5 empty] | 228Ac:
(mBq/kg)
(ppm / ppb / ppt)