## Collected Ge Detector Sample Re
Some Useful Information Concerning the results:
The Conversion factors for the primordial nuclides are given by: | [8 empty] | 1 Bq 238U/kg = 81 ppb U (81 x 10-9 gU/g) | [5 empty] | The 238U decay chain gammas used are: | [5 empty] | 226Ra: 186.1 keV
214Pb: 295.21 and 351.92 keV
214Bi: 609.31, 1120.29, 1764.49 and 2204.21 keV
The relationships are valid for any daughters in the 238U, 235U or 232Th chain only if the chain is in equilibrium. | [8 empty] | 1 Bq 232Th/kg = 246 ppb Th (246 x 10-9 gTh/g) | [5 empty] | The 232Th decay chain gammas used are: | [5 empty] | 212Pb: 238.63 and 300.09 keV
208Tl: 583.19 and 2614.53 keV,
228Ac: 911.21 keV
[9 empty] | 1 Bq 40K/kg = 32300 ppb K (32300 x 10-6 gK/g) | [5 empty] | The 40K decay chain gamma used is: | [5 empty] | 40K: 1460.83 keV
[9 empty] | 1 Bq 235U/kg = 1.76 ppm U (1.76 x 10-6 gU/g) | [5 empty] | The 235U decay chain gammas used are: | [5 empty] | 235U: 143.76, 163.33 and 205.31 keV
Sample Description | Manufacturer | Mass (g) | Live Time (days) | Counting Dates (if applicable) |  |  | 238U from 226Ra |  |  | 238U from 234Th |  |  | 235U |  |  | 232Th |  |  | 40K |  |  | 137Cs |  |  | 60Co |  | Comments
Background 1 |  |  | 61.794 | Nov 16, 2005 – Dec 15, 2005 | (mBq) | 1.31 | +/- | 0.21 |  |  |  | 0.1 | +- | 0.3 | 1.47 | +/- | 0.19 | 21.3 | +/- | 2.4 | 1.9 | +/- | 0.2 | 0.45 | +/- | 0.07
Empty Marinelli Beaker |  |  |  | Jan 20, 2006 – Mar 22, 2006
Background 2 |  |  | 4.244 | 2006-08-25 | (mBq) | 2.69 | +/- | 1.04 |  |  |  | 0.75 | +- | 12.07 | 2.6 | +/- | 1.05 | 30.2 | +/- | 9.2 | 1.5 | +/- | 0.7 | 0.21 | +/- | 0.26
Empty Marinelli Beaker |  |  |  | 2006-09-06
Background 3 |  |  | 14.727 | 2007-10-12 | (mBq) | 1.36 | +/- | 0.44 |  |  |  | 0.787 | +- | 0.591 | 1.47 | +/- | 0.48 | 18.4 | +/- | 4 | 2.7 | +/- | 0.4 | 0.3 | +/- | 0.14
Completely Empty Detector |  |  |  | 2007-10-30
Background 4 |  |  | 20.784 | 2010-12-21 | (mBq) | 1.173 | +- | 0.293 |  |  |  | 0.103 | +- | 0.4 | 1.129 | +- | 0.346 | 15.2 | +- | 3.1 | 1.9 | +- | 0.3 | 0.24 | +- | 0.089 | 7Be Signal:
Completely Empty Detector |  |  |  | 2010-01-11 | [22 empty] | 1.70 mBq | +- | 1.60 mBq
Background 5 |  |  | 23.191 | 2013-12-20 | (mBq) | 0.77 | +- | 0.289 | 16.92 | +- | 14.47 | 0.444 | +- | 0.444 | 1.092 | +- | 0.266 | 17.438 | +- | 3.138 | 1.811 | +- | 0.321 | 0.287 | +- | 0.126
Completely Empty Detector |  |  |  | 2014-01-13
Background 6 |  |  | 25.895 | 2014-12-18 | (mBq) | 0.841 | +- | 0.246 | 0.727 | +- | 6.631 | 0.064 | +- | 0.365 | 1.546 | +- | 0.263 | 18.399 | +- | 3.156 | 1.879 | +- | 0.289 | 0.151 | +- | 0.093
Completely Empty Detector |  |  |  | 2015-01-13
Background 7 |  |  | 32.638 | 2016-12-02 | (mBq) | 0.595 | +- | 0.203 | <4.36 |  |  | 0.043 | +- | 0.31 | 1.035 | +- | 0.204 | 16.295 | +- | 2.67 | 0.918 | +- | 0.205 | 0.05 | +- | 0.067
Completely Empty Detector |  |  |  | 2017-01-04
[5 empty] | Additional Backgrounds: | 210Po: |  |  |  | 7Be: |  |  | 54Mn:
[6 empty] | 19.39 Bq | +- | 10.09 Bq | 1.189 mBq | +- | 1.231 mBq | <0.027 mBq
Background 8 |  |  | 24.333 | 2018-08-01 | (mBq) | 0.878 | +- | 0.245 | 4.707 | +- | 6.266 | <0.42 |  |  | 1.425 | +- | 0.269 | 15.482 | +- | 2.939 | 1.196 | +- | 0.257 | <0.013
Completely Empty Detector |  |  |  | 2018-08-28
[5 empty] | Additional Backgrounds: | 210Po: |  |  |  | 7Be: |  |  | 54Mn:
[5 empty] | (mBq) | 8212.217 | +- | 10159.019 | <1.01 |  |  | 0.118 | +- | 0.116
Background 9 |  |  | 55.359 | 2020-03-24 | (mBq) | 1.761 | +- | 0.2009 | <8.79 |  |  | 0.2056 | +- | 0.125 | 2.35 | +- | 0.2161 | 25.008 | +- | 2.622 | 1.4878 | +- | 0.1994 | 0.0832 | +- | 0.05823
Completely Empty Detector |  |  |  | 2020-05-19
[5 empty] | Additional Backgrounds: | 210Po: |  |  |  | 7Be: |  |  | 54Mn:
[5 empty] | (mBq) | 4206.9 | +- | 7877 | 0.55063 | +- | 1.035 | 0.066624 | +- | 0.07373
Background 10 |  | N/A | 19.715 | 2021-05-17 | Results: |  | 238U from 226Ra |  |  | 238U from 234Th |  |  | 235U |  |  | 232Th |  |  | 40K |  |  | 137Cs |  |  | 60Co |  | Comments
Completely Empty Detector |  |  |  | 2021-05-27 | (mBq/kg) | 0.62 | +- | 0.268 | 18.52 | +- | 9.548 | <0.20 |  |  | 1.504 | +- | 0.3949 | 14.606 | +- | 3.191 | 1.1816 | +- | 0.2923 | <0.15
|  |  | Run: 210517 210524 | 2021-07-29
| This is the standard background to be subtracted from samples beginning on May 25, 2018 |  | Run: 210729 210805 | 2021-08-09 | Results: |  | 7Be: |  |  | 54Mn |  |  | 210Po: |  |  | 228Ac:
[5 empty] | (mBq/kg) | <4.37 |  |  | <0.22 |  |  | 1968.8 | +- | 10600 | 1.955 | +- | 0.5489
Background 11 |  | N/A | 13.833 | 2022-01-28 | Results: |  | 238U from 226Ra |  |  | 238U from 234Th |  |  | 235U |  |  | 232Th |  |  | 40K |  |  | 137Cs |  |  | 60Co |  | Comments
Completely Empty Detector |  |  | Run: 220128 | 2022-02-11 | (mBq/kg) | 0.738 | +- | 0.3484 | <15.50 |  |  | 0.352 | +- | 0.2324 | 1.386 | +- | 0.4681 | 16.013 | +- | 3.822 | 2.1051 | +- | 0.4192 | 0.1544 | +- | 0.1393
| This is the standard background to be subtracted from samples beginning on May 25, 2018 |  |  |  | Results: |  | 7Be: |  |  | 54Mn |  |  | 210Po: |  |  | 228Ac:
[5 empty] | (mBq/kg) | 4.2069 | +- | 2.285 | <0.13 |  |  | <27690.00 |  |  | <0.49
Background 13 |  | N/A | 29.789 | 2023-09-16 | Results: |  | 238U from 226Ra |  |  | 238U from 234Th |  |  | 235U |  |  | 232Th |  |  | 40K |  |  | 137Cs |  |  | 60Co |  | Comments
Completely Empty Detector |  |  |  | 2023-10-18 | (mBq/kg) | 0.7795 | +- | 0.2238 | <12.76 |  |  | <0.25 |  |  | 1.809 | +- | 0.337 | 17.098 | +- | 2.819 | 1.4938 | +- | 0.2512 | 0.09058 | +- | 0.07349
Run: 230916 23091801 230927 230929 23092901 230930 23093001 231001 231003 231008 231012 231014
| This is the standard background to be subtracted from samples beginning on May 25, 2018 |  |  |  | Results: |  | 7Be: |  |  | 54Mn |  |  | 210Po: |  |  | 228Ac:
[5 empty] | (mBq/kg) | <1.58 |  |  | 0.082518 | +- | 0.08923 | <21260.00 |  |  | 0.2003 | +- | 0.3528
Combined Background | Combined Backgrounds of Runs 1, 3, 4, 5, 6, 7 and 8 |  | 203.361 |  | (mBq) | 1.035 | +- | 0.107 |  | <0.221 |  | 0.124 | +- | 0.159 | 1.325 | +- | 0.103 | 17.898 | +- | 1.416 | 1.673 | +- | 0.132 | 0.26 | +- | 0.041
[5 empty] | Additional Backgrounds: | 210Po: |  |  |  | 7Be: |  |  | 54Mn:
[6 empty] | 9.91 Bq | +- | 3.88 Bq | 0.872 mBq | +- | 0.580 mBq | 0.060 mBq | +- | 0.043 mBq
The measurements of the samples below take into account the background measurement shown above. If a measurement is below the background then the upper bound shown is the 90% confidence limit.
EXO and nEXO Measurements:
Sample Description | Manufacturer | Mass (g) | Live Time (days) | Counting Dates (if applicable) |  |  | 238U from 226Ra |  |  | 238U from 234Th |  |  | 235U |  |  | 232Th |  |  | 40K |  |  | 137Cs |  |  | 60Co |  | Comments
25 samples have been counted for nEXO, results are only available to EXO and nEXO collaboration members.
Super CDMS Measurements:
Sample Description | Manufacturer | Mass (g) | Live Time (days) | Counting Dates (if applicable) |  |  | 238U from 226Ra |  |  | 238U from 234Th |  |  | 235U |  |  | 232Th |  |  | 40K |  |  | 137Cs |  |  | 60Co |  | Comments
16 samples have been counted for SuperCDMS, results are only available to SuperCDMS collaboration members.
DarkSide20K Measurements:
Sample Description | Manufacturer | Mass (g) | Live Time (days) | Counting Dates (if applicable) |  |  | 238U from 226Ra |  |  | 238U from 234Th |  |  | 235U |  |  | 232Th |  |  | 40K |  |  | 137Cs |  |  | 60Co |  | Comments
8 samples have been counted for DarkSide, results are only available to DarkSide collaboration members.
SNOLAB Measurements:
Sample Description | Manufacturer | Mass (g) | Live Time (days) | Counting Dates (if applicable) |  |  | 238U from 226Ra |  |  | 238U from 234Th |  |  | 235U |  |  | 232Th |  |  | 40K |  |  | 137Cs |  |  | 60Co |  | Comments
SNOLAB 1 | Enviro-Epoxy Products, Inc | 1256.7 | 2.266 | 2006-04-21 | (mBq/kg) | 324.48 | +/- | 14.76 | 305.45 | +/- | 235.17 |  |  |  | 231.78 | +/- | 12.75 | 77440.76 | +/- | 3994.99 | <5.33 |  |  | 4.66 | +/- | 6.87
Canadian Coatings EP100 Epoxy | 23-50 Thornmount Drive, Toronto |  |  | 2006-04-25 | (ppb) | 26.28 ppb | +/- | 1.20 ppb | 24.74 ppb | +/- | 19.05 ppb |  |  |  | 57.02 ppb | +/- | 3.14 ppb | 2501.34 ppm | +/- | 129.04 ppm
SNOLAB 2 | International Paint Inc. | 1477.5 | 1.62 | 2005-04-25 | (mBq/kg) | 1089.4 | +- | 31.53 | 800.53 | +/- | 199.48 | 83.15 | +/- | 42.33 | 312.2 | +/- | 13.93 | 8276.48 | +/- | 471.07 | N/A |  |  | N/A
Interzone 954 (White) | 6001 Antoine Drive, Houston, Texas 77091 |  |  | 2005-04-28 | (ppb) | 88.24 ppb | +/- | 2.55 ppb | 64.84 ppb | +/- | 16.16 ppb | 146.34 ppb | +/- | 74.51 ppb | 76.80 ppb | +/- | 3.43 ppb | 267.33 ppm | +/- | 15.22 ppm
SNOLAB 3 | International Paint Inc. | 1450 | 2.134 | 2005-04-28 | (mBq/kg) | 1187.49 | +/- | 32 | 739.57 | +/- | 173.6 | 31.91 | +/- | 36.34 | 254.14 | +/- | 11.53 | 8842.76 | +/- | 489.66 | N/A |  |  | N/A
Interzone 954 (No Tint) | 6001 Antoine Drive, Houston, Texas 77091 |  |  | 2005-05-01 | (ppb) | 96.19 ppb | +/- | 2.59 ppb | 59.91 ppb | +/- | 14.06 ppb | 56.16 ppb | +/- | 63.97 ppb | 62.52 ppb | +/- | 2.84 ppb | 285.62 ppm | +/- | 15.82 ppm
SNOLAB 4 | International Paint Inc. | 1550 | 1.073 | 2006-05-01 | (mBq/kg) | 1949.49 | +/- | 53.92 | 1788.09 | +/- | 349.4 |  |  |  | 329.92 | +/- | 17.47 | 15145.48 | +/- | 842.97 | N/A |  |  | N/A
Interzone 670HS (no tint) | 6001 Antoine Drive, Houston, Texas 77091 |  |  | 2006-05-03 | (ppb) | 157.91 ppb | +/- | 4.37 ppb | 144.84 ppb | +/- | 28.30 ppb |  |  |  | 81.16 ppb | +/- | 4.30 ppb | 489.20 ppm | +/- | 27.23 ppm
SNOLAB 5 | Benjamin Moore + Co. | 1400 | 3.154 | 2006-05-03 | (mBq/kg) | 1579.85 | +/- | 39.16 | 1647.52 | +/- | 218.07 |  |  |  | 1015.9 | +/- | 29.82 | 2288.47 | +/- | 144.32 | N/A |  |  | N/A
Moore Ind. Maintenance Epoxy Mastic Coating | 139 Mulock Avenue, Toronto |  |  | 2006-05-08 | (ppb) | 127.97 ppb | +/- | 3.17 ppb | 133.45 ppb | +/- | 17.66 ppb |  |  |  | 249.91 ppb | +/- | 7.34 ppb | 73.92 ppm | +/- | 4.66 ppm
SNOLAB 6 | Benjamin Moore + Co. | 1335.7 | 1.569 | 2006-05-15 | (mBq/kg) | 766.96 | +/- | 24.22 | 630.24 | +/- | 196.03 |  |  |  | 251.32 | +/- | 12.53 | 5455.34 | +/- | 331.22 | 1.5 | +/- | 4.12 | 1.32 | +/- | 2.73
Moore Industrial Maintenance Polymide Epoxy Gloss Coating | 139 Mulock Avenue, Toronto |  |  | 2006-05-19 | (ppb) | 62.12 ppb | +/- | 1.96 ppb | 51.05 ppb | +/- | 15.88 ppb |  |  |  | 61.83 ppb | +/- | 3.08 ppb | 176.21 ppm | +/- | 10.70 ppm
SNOLAB 7 | Benjamin Moore + Co. | 996.9 | 1.771 | 2006-05-08 | (mBq/kg) | 749.2 | +/- | 24.67 | 531.63 | +/- | 176.31 |  |  |  | 95.26 | +/- | 8.5 | 3367.24 | +/- | 232.33 | N/A |  |  | N/A
BM36-90 Polymide Epoxy Clear Sealer-Finisher | 139 Mulock Avenue, Toronto |  |  | 2006-05-15 | (ppb) | 60.69 ppb | +/- | 2.00 ppb | 43.06 ppb | +/- | 14.28 ppb |  |  |  | 23.43 ppb | +/- | 2.09 ppb | 108.76 ppm | +/- | 7.50 ppm
SNOLAB 8 | White | 1330.5 | 10.155 | 2007-02-23 | (mBq/kg) | 4522.59 | +/- | 98.33 | 3728.11 | +/- | 281.68 | 251.83 | +/- | 37.43 | 496.31 | +/- | 14.63 | 39202.78 | +/- | 2010.45 | N/A |  |  | 0.76 | +/- | 2.78
Elastomeric Paint 55-01 (1L) | Benjamin Moore + Co. |  |  | 2007-03-06 | (ppb) | 366.33 ppb | +/- | 7.96 ppb | 301.98 ppb | +/- | 22.82 ppb | 443.23 ppb | +/- | 65.88 ppb | 122.09 ppb | +/- | 3.60 ppb | 1266.25 ppm | +/- | 64.94 ppm
SNOLAB 9 | Static dissipative floor finish | 797.3 | 6.226 | 2007-03-06 | (mBq/kg) | 25.21 | +/- | 2.94 | [6 empty] | 1.88 | +/- | 2.09 | 13385.93 | +/- | 706.52 | 1.88 | +/- | 2.27 | <1.46
Staticide Gold | ACL Staticide, Elk Grove Village, IL |  |  | 2007-03-19 | (ppb) | 2.04 ppb | +/- | 0.24 ppb | [6 empty] | 0.46 ppb | +/- | 0.51 ppb | 432.36 ppm | +/- | 22.82 ppm
SNOLAB 10 | Grey Tinted | 1307.8 | 7.066 | 2007-04-04 | (mBq/kg) | 4571.23 | +/- | 100.31 | 3380.54 | +/- | 298.34 | 242.07 | +/- | 45.82 | 517.11 | +/- | 15.94 | 38973.7 | +/- | 2002.6 | N/A |  |  | <1.01
Elastomeric Paint 55-01 (1L) | Benjamin Moore + Co. |  |  | 2007-04-12 | (ppb) | 370.27 ppb | +/- | 8.13 ppb | 273.82 ppb | +/- | 24.17 ppb | 426.05 ppb | +/- | 80.65 ppb | 127.21 ppb | +/- | 3.92 ppb | 1258.85 ppm | +/- | 64.68 ppm
Sample Description | Manufacturer | Mass (g) | Live Time (days) | Counting Dates (if applicable) |  |  | 238U from 226Ra |  |  | 238U from 234Th |  |  | 235U |  |  | 232Th |  |  | 40K |  |  | 137Cs |  |  | 60Co |  | Comments
SNOLAB 11 | Dexpan Type II | 1580.0 g | 0.152 | 2010-01-25 | (mBq/kg) | 12912.05 | +/- | 355.48 | 9612.92 | +- | 2162.29 | 569.8 | +- | 54.49 | 6520.29 | +/- | 185.66 | 16802.09 | +/- | 1283.8 | <51.46 |  |  | 7.93 | +- | 32.63
Dexpan |  |  |  | 2010-01-25 | (ppb) | 1045.88 ppb | +/- | 28.79 ppb | 778.65 ppb | +- | 175.15 ppb | 1002.84 ppb | +- | 95.90 ppb | 1603.99 ppb | +/- | 45.67 ppb | 542.71 ppm | +/- | 41.47 ppm
SNOLAB 12 | Canberra | 1017.8 g | 12.777 | 2010-07-09 | (mBq/kg) | <0.21 |  |  | <11.69 |  |  | <0.79 |  |  | <0.18 |  |  | 3.44 | +- | 6.26 | 0.49 | +- | 0.62 | <0.18
Ultra Low Background Aluminium | Cylinder 40 mm Tall, 100 mm diameter |  |  | 2010-07-22 | (ppb or ppm) | <0.017 ppb |  |  | <0.95 ppb |  |  | <1.39 ppb |  |  | <0.044 ppb |  |  | 111.07 ppb | +- | 202.14 ppb
SNOLAB 13 | Canberra | 50.291 g | 16.956 | 2010-07-22 | (mBq/kg) | <0.50 |  |  | 113.04 | +- | 127.98 | 0.87 | +- | 5.84 | <0.925 |  |  | <14.24 |  |  | <1.24 |  |  | <0.13
Ultra Low Background Insulators | 12 samples, each is 2 mm thick and 25.4 mm diameter |  |  | 2010-08-09 | (ppb or ppm) | <0.040 ppb |  |  | 9.156 ppb | +- | 10.37 ppb | 1.54 ppb | +- | 10.28 ppb | <0.228 ppb |  |  | <459.93 ppb
SNOLAB 14 | Sample of Lead Bricks used For the Shielding of the SNOLAB HPGe Detector | 24.10 kg | 14.687 | 2010-09-01 | (mBq/kg) | 0.18 | +- | 0.12 | <2.20 |  |  | 1.67 | +- | 2.26 | 0.19 | +- | 0.09 | 2.05 | +- | 0.69 | 0.452 | +- | 0.15 | 0.011 | +- | 0.018 | 210Po:
Lead Bricks |  |  |  | 2010-09-16 | (ppb or ppm) | 0.014 ppb | +- | 0.010 ppb | <0.1 8 ppb |  |  | 2.93 ppb | +- | 3.98 ppb | 0.047 ppb | +- | 0.021 ppb | 66.21 ppb | +- | 22.35 ppb | [6 empty] | 53.4 Bq/kg | +- | 10.6 Bq/kg
SNOLAB 15 | Sample of Ni Powder from Vale Refinery in Copper Cliff | 2929.7 g | 6.844 | 2010-12-22 | (mBq/kg) | 0.65 | +- | 0.34 ppb | 3.07 | +- | 14.74 | <0.33 |  |  | 0.31 | +- | 0.27 | 8.43 | +- | 3.41 | 0.17 | +- | 0.27 | 0.056 | +- | 0.13
Nickel Powder |  |  |  | 2010-12-29 | (ppb or ppm) | 0.053 ppb | +- | 0.027 ppb | 0.25 ppb | +- | 1.19 ppb | <0.58 ppb |  |  | 0.077 ppb | +- | 0.066 ppb | 272.29 ppb | +- | 110.24 ppb
|  | Additional Activities: | [5 empty] | 7Be: | 5.05 mBq/kg | +- | 0.65 mBq/kg |  |  | 54Mn: | 0.65 mBq/kg | +- | 0.21 mBq/kg |  | 58Co: |  | 5.05 mBq/kg | +- | 0.65 mBq/kg
SNOLAB 16 | Sample of Lead Bricks used For the Shielding of the SNOLAB HPGe Detector | 29.73 kg | 6.892 | 2010-10-27 | (mBq/kg) | 0.411 | +- | 0.169 | <4.49 |  |  | 2.5 | +- | 4.48 | 0.075 | +- | 0.083 | 2.97 | +- | 1 | 0.407 | +- | 0.225 | <0.006 |  |  | 210Po:
Lead Bricks II |  |  |  | 2010-11-03 | (ppb or ppm) | 0.033 ppb | +- | 0.014 ppb | <0.36 ppb |  |  | 4.40 ppb | +- | 7.89 ppb | 0.018 ppb | +- | 0.020 ppb | 96.04 ppb | +- | 32.37 ppb | [6 empty] | 93.3 Bq/kg | +- | 19.0 Bq/kg
SNOLAB 17 | Sample from Canberra | 1591.6 g | 9.77 | 2010-11-12 | (mBq/kg) | 0.13 | +- | 0.28 |  |  |  | 0.18 | +- | 0.37 | <0.13 |  |  | <0.56 |  |  | 0.126 | +- | 0.281 | <0.023 |  |  | 58Co:
Copper Sample |  |  |  | 2010-11-22 | (ppb or ppm) | 0.010 ppb | +- | 0.023 ppb |  |  |  | 0.32 ppb | +- | 0.65 ppb | <0.032 ppb |  |  | <18.20 ppb | [8 empty] | 1.32 mBq/kg | +- | 0.25 mBg/kg
SNOLAB 18 | Sample from Canberra | 159.4 g | 12.895 | 2010-12-29 | (mBq/kg) | <0.26 |  |  | <24.58 |  |  | <2.31 |  |  | <1.83 |  |  | <0.76 |  |  | 1.88 | +- | 1.88 | <0.17 |  |  | 210Po:
Lead Sample |  |  |  | 2011-01-11 | (ppb or ppm) | <0.021 ppb |  |  | <1.99 ppb |  |  | <4.07 ppb |  |  | <0.45 ppb |  |  | <24.40 ppb | [8 empty] | <19.39 Bq/kg
SNOLAB 19 | Sample of Lead Bricks used For the Shielding of the SNOLAB HPGe Detector | 29.73 kg | 7.894 | 2010-11-29 | (mBq/kg) | 0.28 | +- | 0.18 | <6.792 |  |  | 2.44 | +- | 4.34 | <0.065 |  |  | 1.88 | +- | 0.79 | 0.21 | +- | 0.21 | <0.013 |  |  | 210Po:
Lead Bricks III (same bricks as II) | These bricks were etched with nitric acid |  |  | 2010-12-07 | (ppb or ppm) | 0.023 ppb | +- | 0.015 ppb | <0.550 ppb |  |  | 4.30 ppb | +- | 7.64 ppb | <0.016 ppb |  |  | 60.73 ppb | +- | 25.34 ppb | [6 empty] | 47.4 Bq/kg | +- | 14.2 Bq/kg
SNOLAB 20 | Sample collected by Eric V-J | 856.9 g | 1.005 | 2011-04-05 | (mBq/kg) | 32.77 | +- | 6.21 | 124.05 | +- | 124.4 | <0.55 |  |  | 101.4 | +- | 10.63 | 41.31 | +- | 32.44 | 10.97 | +- | 4.08 |  | N/A
Rainwater/Snow collected at Lively | 2011-04-04 |  |  | 2011-04-06 | (ppb or ppm) | 2.65 ppb | +- | 0.50 ppb | 10.05 ppb | +- | 10.08 ppb | <0.96 ppb |  |  | 24.94 ppb | +- | 2.61 ppb | 1334.37 ppb | +- | 1047.89 ppb
|  | Additional Activities: |  |  | (mBq/kg) |  |  | 134Cs: | 8.33 | +- | 2.39 |  |  | 7Be: | 1901.62 | +- | 180.42 |  |  | 131I: | 593.33 | +- | 39.09 |  |  | 228Ac: | <5.01
[5 empty] | (ppb or ppm) | [21 empty] | <1.23 ppb
Sample Description | Manufacturer | Mass (g) | Live Time (days) | Counting Dates (if applicable) |  |  | 238U from 226Ra |  |  | 238U from 234Th |  |  | 235U |  |  | 232Th |  |  | 40K |  |  | 137Cs |  |  | 60Co |  | Comments
SNOLAB 21 | Sample collected by Eric V-J | 952.7 g | 2.006 | 2011-04-06 | (mBq/kg) | 26.11 | +- | 3.14 | 83.87 | +- | 84.08 | 0.47 | +- | 1.86 | 2.4 | +- | 1.67 | 25.93 | +- | 17.74 | <0.44 |  |  | <0.089
Ice from Meatbird Lake, Lively | 2011-04-04 |  |  | 2011-04-08 | (ppb or ppm) | 2.12 ppb | +- | 0.25 ppb | 6.79 ppb | +- | 6.81 ppb | 0.83 ppb | +- | 3.27 ppb | 0.59 ppb | +- | 0.41 ppb | 837.42 ppb | +- | 572.97 ppb
|  | Additional Activities: |  |  | (mBq/kg) |  |  | 134Cs: | 0.43 | +- | 0.8 |  |  | 7Be: | 79.67 | +- | 18.26 |  |  | 131I: | 17.78 | +- | 2.88
(ppb or ppm)
SNOLAB 22 | Sample collected by Eric V-J | 935.4 g | 1.013 | 2011-04-19 | (mBq/kg) | 9.94 | +- | 4.82 |  | N/A |  | 3.86 | +- | 3.97 | 9.37 | +- | 2.92 | 38.96 | +- | 28.44 | 22.66 | +- | 4.92 | 3.02 | +- | 1.49
Rainwater collected at Lively | 2011-04-16 |  |  | 2011-04-20 | (ppb or ppm) | 0.81 ppb | +- | 0.39 ppb |  |  |  | 6.79 ppb | +- | 7.00 ppb | 2.31 ppb | +- | 0.72 ppb | 1.58 ppm | +- | 0.92 ppm
|  | Additional Activities: |  |  | (mBq/kg) |  |  | 134Cs: | 16.75 | +- | 2.94 |  |  | 7Be: | 834.62 | +- | 94.72 |  |  | 131I: | 50.34 | +- | 7.02
(ppb or ppm)
SNOLAB 23 | Sample collected by Eric V-J | 1015.1 g | 0.894 | 2011-05-03 | (mBq/kg) | <4.81 |  |  | 117.82 | +- | 118.21 | <1.02 |  |  | 5.94 | +- | 2.7 | 29.55 | +- | 28.27 | 19.11 | +- | 4.73 | <0.46
Rainwater collected at Lively | 2011-04-20 |  |  | 2011-05-04 | (ppb or ppm) | <0.39 ppb |  |  | 9.54 ppb | +- | 09.58 ppb | <1.80 ppb |  |  | 1.46 ppb | +- | 0.66 ppb | 954.59 ppb | +- | 913.22 ppb
|  | Additional Activities: |  |  | (mBq/kg) |  |  | 134Cs: | 13.06 | +- | 2.49 |  |  | 7Be: | 768.89 | +- | 89.75 |  |  | 131I: | 10.35 | +- | 3.51
(ppb or ppm)
SNOLAB 24 | Sample collected by Eric V-J | 1002.3 g | 1.001 | 2011-05-04 | (mBq/kg) | 3.29 | +- | 2.61 |  | N/A |  | <2.71 |  |  | <0.26 |  |  | 3.09 | +- | 15.37 | 0.9 | +- | 1.7 | <0.20
Rainwater collected at Lively | 2011-04-26 |  |  | 2011-05-05 | (ppb or ppm) | 0.27 ppb | +- | 0.21 ppb |  |  |  | <4.77 ppb |  |  | <0.064 ppb |  |  | 99.90 ppb | +- | 496.28 ppb
|  | Additional Activities: |  |  | (mBq/kg) |  |  | 134Cs: | 0.68 | +- | 0.71 |  |  | 7Be: | 2686.92 | +- | 234.86 |  |  | 131I: | 1.23 | +- | 2.29
(ppb or ppm)
SNOLAB 25 |  | 142.4 g | 0.885 | 2011-05-05 | (mBq/kg) | 10300.68 | +- | 469.97 | 20929.78 | +- | 20015.45 | 321.47 | +- | 67.47 | 25873.84 | +- | 811.23 | 1435374.3 | +- | 109241.57 | <150.26 |  |  | <161.59
Vermiculite |  |  |  | 2011-05-06 | (ppb or ppm) | 834.36 ppb | +- | 38.07 ppb | 1695.31 ppb | +- | 1621.25 ppb | 565.78 ppb | +- | 118.74 ppb | 6364.97 ppb | +- | 199.56 ppb | 46362.59 ppm | +- | 3528.50 ppm
SNOLAB 26 | Sample of Pb bricks for new Canberra Ge detector | 29.5837 kg | 13.421 | 2012-12-31 | (mBq/kg) | <0.043 |  |  | 0.38 | +- | 1.619 | 1.145 | +- | 0.861 | <0.027 |  |  | <0.192 |  |  | <0.035 |  |  | <0.010 |  |  | 210Po:
Plombum Lead |  |  |  | 2013-01-14 | (ppb or ppm) | <0.0034 ppb |  |  | 0.031 ppb | +- | 0.131 ppb | 2.016 ppb | +- | 1.516 ppb | <0.0067 ppb |  |  | <6.189 ppb | [8 empty] | 5.06 Bq/kg | +- | 3.70 Bq/kg
SNOLAB 27 | Biodex Medical Systems Inc. | 1048.0 g | 6.369 | 2012-10-29 | (mBq/kg) | 0.61 | +- | 0.67 | 8.4 | +- | 34.54 | <0.13 |  |  | <0.76 |  |  | 6.11 | +- | 6.87 | <0.64 |  |  | 0.05 | +- | 0.2
RadiacWash |  |  |  | 2012-11-05 | (ppb or ppm) | 0.049 ppb | +- | 0.054 ppb | 0.68 ppb | +- | 2.80 ppb | <0.22 ppb |  |  | <0.19 ppb |  |  | 197.25 ppb | +- | 221.91 ppb
SNOLAB 28 | Canberra | 802.4 g | 6.916 | 2012-03-26 | (mBq/kg) | <0.094 |  |  | 0 | +- | 29.66 | 2.01 | +- | 1.34 | <0.78 |  |  | <2.64 |  |  | 0.25 | +- | 0.87 | <0.22
Aluminium |  |  |  | 2012-04-02 | (ppb or ppm) | <0.008 ppb |  |  | 0.00 ppb | +- | 2.40 ppb | 3.54 ppb | +- | 2.36 ppb | <0.19 ppb |  |  | <85.14 ppb
SNOLAB 29 | Canberra | 117.0 g | 5.879 | 2012-04-10 | (mBq/kg) | <0.85 |  |  | 134.37 | +- | 115.22 | <5.19 |  |  | 1.98 | +- | 2.83 | 36.75 | +- | 33.33 | 0.86 | +- | 2.56 | <0.27
Lead Foil |  |  |  | 2012-04-16 | (ppb or ppm) | <0.069 ppb |  |  | 10.88 ppb | +- | 9.33 ppb | <9.14 ppb |  |  | 0.49 ppb | +- | 0.70 ppb | 1.19 ppm | +- | 1.08 ppm
SNOLAB 30 | Canberra | 14.4 g | 7.854 | 2012-04-02 | (mBq/kg) | <9.56 |  |  | 483.57 | +- | 350.5 | 29.96 | +- | 20.43 | 30.53 | +- | 17.56 | <19.22 |  |  | 27.78 | +- | 20.83 | 0 | +- | 6.21
Boron Nitride |  |  |  | 2012-04-10 | (ppb or ppm) | <0.77 ppb |  |  | 39.17 ppb | +- | 28.39 ppb | 52.72 ppb | +- | 35.96 ppb | 7.51 ppb | +- | 4.32 ppb | <620.88 ppb
Sample Description | Manufacturer | Mass (g) | Live Time (days) | Counting Dates (if applicable) |  |  | 238U from 226Ra |  |  | 238U from 234Th |  |  | 235U |  |  | 232Th |  |  | 40K |  |  | 137Cs |  |  | 60Co |  | Comments
SNOLAB 31 | Canberra | 70.3 g | 6.733 | 2012-04-16 | (mBq/kg) | 2.64 | +- | 8.84 | 61.51 | +- | 201.55 | 8.93 | +- | 8.38 | <3.63 |  |  | 106.69 | +- | 82.5 | 11.38 | +- | 7.11 | <3.24
Coaxial Wire | Wire ID: D RG316U M17/172-00001 Pilotex - France |  |  | 2012-04-23 | (ppb or ppm) | 0.21 ppb | +- | 0.72 ppb | 4.98 ppb | +- | 16.33 ppb | 15.71 ppb | +- | 14.75 ppb | <0.89 ppb |  |  | 3.45 ppm | +- | 2.67 ppm
SNOLAB 32 | Canberra | 72.2 g | 6.928 | 2012-06-11 | (mBq/kg) | <2.97 |  |  | <39.06 |  |  | 5.88 | +- | 6.71 | <3.25 |  |  | 8.31 | +- | 56.79 | 9.7 | +- | 5.54 | <1.67
Brass Screws | Screw 3x10 |  |  | 2012-06-18 | (ppb or ppm) | <0.24 ppb |  |  | <3.16 ppb |  |  | 10.35 ppb | +- | 11.82 ppb | <0.80 ppb |  |  | 0.27 ppm | +- | 1.83 ppm
|  | Additional Activities: |  |  | (mBq/kg) |  |  | 54Mn | <0.39 |  |  |  |  | 58Co: | 1.39 | +- | 1.39
(ppb or ppm)
SNOLAB 33 | Canberra | 74.7 g | 5.373 | 2012-06-18 | (mBq/kg) | <2.20 |  |  | 124.36 | +- | 245.99 | 9.94 | +- | 7.87 | <6.85 |  |  | 76.31 | +- | 68.27 | 8.03 | +- | 5.36 | <1.79
Brass Screws | Screw 3x16 |  |  | 2012-06-25 | (ppb or ppm) | <0.18 ppb |  |  | 10.07 ppb | +- | 19.93 ppb | 17.49 ppb | +- | 13.86 ppb | <1.69 ppb |  |  | 2.47 ppm | +- | 2.21 ppm
|  | Additional Activities: |  |  | (mBq/kg) |  |  | 54Mn | 1.34 | +- | 1.34 |  |  | 58Co: | 4.02 | +- | 2.68
(ppb or ppm)
SNOLAB 34 | Canberra | 243.6 g | 5.931 | 2012-05-22 | (mBq/kg) | <2.48 |  |  | <14.59 |  |  | <1.76 |  |  | 1.02 | +- | 1.69 | 20.12 | +- | 20.12 | <1.70 |  |  | <0.18
Brass Screws | Screw 4x16 |  |  | 2012-05-28 | (ppb or ppm) | <0.20 ppb |  |  | <1.18 ppb |  |  | <3.11 ppb |  |  | 0.25 ppb | +- | 0.42 ppb | 0.65 ppm | +- | 0.65 ppm
|  | Additional Activities: |  |  | (mBq/kg) |  |  | 54Mn | 0 | +- | 0.82 |  |  | 58Co: | 0 | +- | 0.82
(ppb or ppm)
SNOLAB 35 | Canberra | 287.4 g | 6.637 | 2012-04-23 | (mBq/kg) | 0.64 | +- | 1.84 | 9.43 | +- | 39.41 | 0.17 | +- | 2.05 | 1.7 | +- | 1.33 | 2.44 | +- | 14.96 | <1.44 |  |  | <0.95
Brass Screws | Screw 4x20 |  |  | 2012-04-30 | (ppb or ppm) | 0.05 ppb | +- | 0.15 ppb | 0.76 ppb | +- | 3.19 ppb | 0.30 ppb | +- | 3.60 ppb | 0.42 ppb | +- | 0.33 ppb | 0.08 ppm | +- | 0.48 ppm
|  | Additional Activities: |  |  | (mBq/kg) |  |  | 54Mn | 1.04 | +- | 0.7 |  |  | 58Co: | 2.78 | +- | 1.04
(ppb or ppm)
SNOLAB 36 | Canberra | 274.9 g | 6.569 | 2012-05-15 | (mBq/kg) | 0.97 | +- | 1.27 | 70.64 | +- | 45.99 | 0.53 | +- | 2.12 | 1 | +- | 1.26 | <6.76 |  |  | 0.73 | +- | 1.46 | <0.48
Brass Screws | Screw 4x25 |  |  | 2012-05-22 | (ppb or ppm) | 0.08 ppb | +- | 0.10 ppb | 5.72 ppb | +- | 3.73 ppb | 0.93 ppb | +- | 3.73 ppb | 0.25 ppb | +- | 0.31 ppb | <218.40 ppb
|  | Additional Activities: |  |  | (mBq/kg) |  |  | 54Mn | 0.73 | +- | 0.73 |  |  | 58Co: | 1.82 | +- | 1.09
(ppb or ppm)
SNOLAB 37 | Canberra | 2.4 g | 7.646 | 2012-07-03 | (mBq/kg) | 69.3 | +- | 89.44 | <1951.75 |  |  | 139.92 | +- | 162.03 | 345.3 | +- | 160.65 | <633.50 |  |  | 41.67 | +- | 83.33 | <31.11 |  |  | 228Ac Signal:
Solder | 0.5 mm diameter |  |  | 2012-07-16 | (ppb or ppm) | 5.61 ppb | +- | 7.25 ppb | <158.09 ppb |  |  | 246.25 ppb | +- | 285.18 ppb | 84.94 ppb | +- | 39.52 ppb | <20.46 ppm | [8 empty] | <153.12 mBq/kg | or | < 37.67 ppb
SNOLAB 38 | Canberra | 2.6 g | 8.173 | 2012-05-07 | (mBq/kg) | 111.83 | +- | 88.79 | 2076.92 | +- | 3269.23 | <111.97 |  |  | <38.08 |  |  | 115.39 | +- | 923.08 | 0 | +- | 60.15 | 0 | +- | 27.2
Solder | 0.75 mm diameter |  |  | 2012-05-15 | (ppb or ppm) | 9.06 ppb | +- | 7.19 ppb | 168.23 ppb | +- | 264.81 ppb | <211.15 ppb |  |  | <9.39 ppb |  |  | 3.73 ppm | +- | 29.82 ppm
SNOLAB 39 |  | 268.2 g | 0.291 | 2012-04-23 | (mBq/kg) | 7665.56 | +- | 347.69 | 7739.85 | +- | 2806.55 | 858.77 | +- | 143.64 | 8837.1 | +- | 335.33 | 122602.54 | +- | 9921.33 | 100.67 | +- | 77.55 | <71.27
Lab Dirt |  |  |  | 2012-04-23 | (ppb or ppm) | 620.91 ppb | +- | 28.16 ppb | 626.93 ppb | +- | 227.33 ppb | 1511.44 ppb | +- | 252.80 ppb | 2173.93 ppb | +- | 82.49 ppb | 3960.06 ppm | +- | 320.46 ppm
|  | Additional Activities: |  |  | (mBq/kg) |  |  | 7Be: | 758.02 | +/- | 546.98 |  |  | 54Mn: | 203.58 | +- | 77.55
(ppb or ppm)
SNOLAB 40 | Fisher Scientific Silica S153-3 | 1290.0 g | 0.961 | 2012-10-15 | (mBq/kg) | 2456.15 | +- | 90.2 | 2237.91 | +- | 454.21 | 170.61 | +- | 17.06 | 1523.29 | +- | 51.22 | 3641.01 | +- | 336.2 | <6.17 |  |  | <6.67
Silica | Lot No. 111211 |  |  | 2012-10-16 | (ppb or ppm) | 198.95 ppb | +- | 7.31 ppb | 181.27 ppb | +- | 36.79 ppb | 300.28 ppb | +- | 30.03 ppb | 374.73 ppb | +- | 12.60 ppb | 117.60 ppm | +- | 10.86 ppm
Sample Description | Manufacturer | Mass (g) | Live Time (days) | Counting Dates (if applicable) |  |  | 238U from 226Ra |  |  | 238U from 234Th |  |  | 235U |  |  | 232Th |  |  | 40K |  |  | 137Cs |  |  | 60Co |  | Comments
SNOLAB 41 | Material for Ge Detector cup | 145.6 g | 6.849 | 2012-08-20 | (mBq/kg) | 1.45 | +- | 3.47 | <112.61 |  |  | <2.69 |  |  | <2.52 |  |  | <15.69 |  |  | <5.28 |  |  | <1.67 |  |  | 7Be Signal:
Magnesium |  |  |  | 2012-08-27 | (ppb or ppm) | 0.12 ppb | +- | 0.28 ppb | <9.12 ppb |  |  | <4.73 ppb |  |  | <0.62 ppb |  |  | <506.73 ppb | [8 empty] | 32.97 mBq/kg | +- | 24.73 mBq/kg
SNOLAB 42 | Kimberly Clark | 170.1 g | 6.832 | 2012-10-22 | (mBq/kg) | 20.31 | +- | 5.11 | 0 | +- | 222.22 | 40.31 | +- | 7.34 | 40.76 | +- | 6.16 | 328.04 | +- | 76.43 | <2.34 |  |  | <0.52 |  |  | 54Mn Signal:
Kimwipes |  |  |  | 2012-10-29 | (ppb or ppm) | 1.65 ppb | +- | 0.41 ppb | 0.00 ppb | +- | 18.00 ppb | 70.95 ppb | +- | 12.92 ppb | 10.03 ppb | +- | 1.52 ppb | 10.60 ppm | +- | 2.47 ppm | [6 empty] | 6.47 mBq/kg | +- | 2.94 mBq/kg
SNOLAB 43 | Nine sources made at Laurentian for well-detector calibration during 7-10 Jan 2013. | 5.755 g | 3.893 | 2013-01-18 | (mBq/kg) | <16.59 |  |  | <531.89 |  |  | 38.62 | +- | 85.38 | 72.22 | +- | 89.62 | 695.05 | +- | 1181.58 | 34.75 | +- | 104.26 | <14.40
Wipes from U, Th & K Calibration Sources | Three each made using IAEA materials RG-K, RG-Th, and RG-U. |  |  | 2013-01-22 | (ppb or ppm) | <1.34 ppb |  |  | <43.08 ppb |  |  | 67.97 ppb | +- | 150.27 ppb | 17.77 ppb | +- | 22.05 ppb | 22.45 ppm | +- | 38.17 ppm
SNOLAB 44 | Coax Detector Components (1A) | 228.1 g | 7.876 | 2013-06-13 | (mBq/kg) | <1.01 |  |  | <52.29 |  |  | 0.9 | +- | 2.59 | <3.49 |  |  | 15.35 | +- | 28.07 | <1.06 |  |  | 0.16 | +- | 1.05
New crystal holder | Canberra |  |  | 2013-06-21 | (ppb or ppm) | <0.081 ppb |  |  | <4.24 ppb |  |  | 1.59 ppb | +- | 4.55 ppb | <0.86 ppb |  |  | 495.83 ppb | +- | 906.67 ppb
|  | Additional Activities: |  |  | (mBq/kg) | [6 empty] | 228Ac: |  |  | 2.68 | +- | 3.84
[5 empty] | (ppb or ppm) | [6 empty] | (Not in Equilibrium with other Th daughters) |  |  | 0.66 ppb | +- | 0.94 ppb
SNOLAB 45 | Coax Detector Components (1B) | 145.6 g | 8.702 | Jun 4 – 7, 2013 | (mBq/kg) | <5.08 |  |  | 5.82 | +- | 147.58 | <5.04 |  |  | <1.85 |  |  | 4.37 | +- | 50.62 | <0.95 |  |  | <0.59
Actual crystal holder | Canberra | (5) |  | Aug 28, 2013 – Sep 3, 2013 | (ppb or ppm) | <0.41 ppb |  |  | 0.47 ppb | +- | 11.95 ppb | <8.88 ppb |  |  | <0.46 ppb |  |  | 0.14 ppm | +- | 1.63 ppm
SNOLAB 46 | Coax Detector Components (2A & 9A) | 139.1 g | 5.851 | 2013-06-07 | (mBq/kg) | 0.74 | +- | 3.72 | 20.48 | +- | 60.99 | <4.32 |  |  | 0.08 | +- | 3.17 | <50.01 |  |  | 5.76 | +- | 4.32 | <0.88
New support tail end and fixing | Canberra |  |  | 2013-06-13 | (ppb or ppm) | 0.06 ppb | +- | 0.30 ppb | 1.66 ppb | +- | 4.94 ppb | <7.60 ppb |  |  | 0.02 ppb | +- | 0.78 ppb | <1.62 ppm
SNOLAB 47 | Coax Detector Components (2B & 9B) | 143.6 g | 3.908 | 2013-05-30 | (mBq/kg) | 15.34 | +- | 9.39 | 4927.59 | +- | 548.34 | 302.8 | +- | 27.37 | 375.03 | +- | 21.26 | 21.59 | +- | 55.71 | 6.96 | +- | 7.66 | <1.70
Actual support tail end and fixing | Canberra | (4) |  | 2013-06-03 | (ppb or ppm) | 1.24 ppb | +- | 0.76 ppb | 399.14 ppb | +- | 44.42 ppb | 532.94 ppb | +- | 48.18 ppb | 92.26 ppb | +- | 5.23 ppb | 697.28 ppb | +- | 1799.44 ppb
SNOLAB 48 | Coax Detector Components (3) | 12.4 g | 5.907 | 2013-05-01 | (mBq/kg) | <71.91 |  |  | <1228.13 |  |  | <11.67 |  |  | <37.05 |  |  | <159.19 |  |  | 48.39 | +- | 48.39 | 8.07 | +- | 22.81
Contact set | Canberra | (2) |  | 2013-05-08 | (ppb or ppm) | <5.83 ppb |  |  | <99.48 ppb |  |  | <20.54 ppb |  |  | <9.11 ppb |  |  | <5.14 ppm
SNOLAB 49 | Coax Detector Components (4) | 6.3 g | 4.463 | 2013-05-08 | (mBq/kg) | 44.66 | +- | 40.5 | <693.93 |  |  | <58.97 |  |  | 373.57 | +- | 67.83 | <558.38 |  |  | 0 | +- | 47.62 | <4.97
Brass Screws #1 | Canberra | (3) |  | 2013-05-13 | (ppb or ppm) | 3.62 ppb | +- | 3.28 ppb | <56.21 ppb |  |  | <103.78 ppb |  |  | 91.90 ppb | +- | 16.69 ppb | <18.04 ppm
SNOLAB 50 | Coax Detector Components (5) | 17.6 g | 6.864 | 2013-05-23 | (mBq/kg) | <5.05 |  |  | <95.77 |  |  | 8.24 | +- | 11.2 | 10.09 | +- | 14.5 | <73.42 |  |  | 17.05 | +- | 11.36 | <2.31
Brass Screws #2 | Canberra |  |  | 2013-05-30 | (ppb or ppm) | <0.41 ppb |  |  | <7.76 ppb |  |  | 14.51 ppb | +- | 19.72 ppb | 2.48 ppb | +- | 3.57 ppb | <2.37 ppb
Sample Description | Manufacturer | Mass (g) | Live Time (days) | Counting Dates (if applicable) |  |  | 238U from 226Ra |  |  | 238U from 234Th |  |  | 235U |  |  | 232Th |  |  | 40K |  |  | 137Cs |  |  | 60Co |  | Comments
SNOLAB 51 | Coax Detector Components (11) | 572.9 g | 6.931 | 2013-06-27 | (mBq/kg) | <0.98 |  |  | <53.64 |  |  | 9.94 | +- | 8.48 | <0.37 |  |  | 6.11 | +- | 9.43 | <1.34 |  |  | <0.39 |  |  | 210Po:
Lead Shield | Canberra |  |  | 2013-07-04 | (ppb or ppm) | <0.080 ppb |  |  | <4.35 ppb |  |  | 17.50 ppb | +- | 14.92 ppb | <0.090 ppb |  |  | 197.33 ppb | +- | 304.45 ppb | [6 empty] | 5.36 Bq/kg | +- | 36.30 Bq/kg
SNOLAB 52 | Coax Detector Components (7) | 12.3 g | 6.261 | 2013-07-11 | (mBq/kg) | <22.08 |  |  | 647.42 | +- | 394.05 | 27.16 | +- | 23.66 | <27.05 |  |  | 130.08 | +- | 227.64 | <4.59 |  |  | 4.06 | +- | 11.5
Sapphire (3 parts) | Canberra |  |  | 2013-07-17 | (ppb or ppm) | <1.79 ppb |  |  | 52.44 ppb | +- | 31.92 ppb | 47.81 ppb | +- | 41.63 ppb | <6.65 ppb |  |  | 4.20 ppm | +- | 7.35 ppm
SNOLAB 53 | Coax Detector Components (6) | 14.9 g | 21.777 | 2013-07-25 | (mBq/kg) | <8.41 |  |  | <119.24 |  |  | <15.49 |  |  | 13.61 | +- | 8.33 | 93.96 | +- | 107.38 | 0 | +- | 6.71 | <5.01 |  |  | 210Po:
Lead in Contact with the crystal (7 parts) | Canberra |  |  | 2013-08-16 | (ppb or ppm) | <0.68 ppb |  |  | <9.66 ppb |  |  | <27.27 ppb |  |  | 3.35 ppb | +- | 2.05 ppb | 3.03 ppm | +- | 3.47 ppm | [6 empty] | <76.02 Bq/kg
SNOLAB 54 | Coax Detector Components (8 & 10) | 81.9 g | 5.659 | 2013-06-21 | (mBq/kg) | 1.27 | +- | 7.21 | 135.12 | +- | 147.12 | 21.76 | +- | 8.34 | 6.67 | +- | 7 | 51.28 | +- | 84.25 | <5.39 |  |  | <2.54
Holding pot and other pieces made from PTFCE | Canberra |  |  | 2013-06-27 | (ppb or ppm) | 0.11 ppb | +- | 0.58 ppb | 10.95 ppb | +- | 11.92 ppb | 38.30 ppb | +- | 14.68 ppb | 1.64 ppb | +- | 1.72 ppb | 1.66 ppm | +- | 2.72 ppm
SNOLAB 55 | Coax Detector Components (12) | 3.5 g | 7.829 | 2013-04-23 | (mBq/kg) | 319 | +- | 174.01 | 6002.62 | +- | 5162.03 | <228.57 |  |  | 344.57 | +- | 139.69 | 28.57 | +- | 1657.14 | 28.57 | +- | 142.86 | 0 | +- | 60.61 | 7Be Signal:
FET | Canberra | (1) |  | 2013-05-01 | (ppb or ppm) | 25.84 ppb | +- | 14.10 ppb | 486.21 ppb | +- | 418.12 ppb | <402.29 ppb |  |  | 84.66 ppb | +- | 34.36 ppb | 0.92 ppm | +- | 53.53 ppm | [6 empty] | 1314.29 mBq/kg | +- | 942.86 mBq/kg
SNOLAB 56 |  | 0.4 g | 0.877 | 2013-06-03 | (mBq/kg) | <3934.58 |  |  | 115327.56 | +- | 127341.15 | 10997.84 | +- | 5849.17 | 59878.59 | +- | 5328.37 | <13761.00 |  |  | <2307.50 |  |  | <1196.16
Heat Sink on Plastic Bag | Canberra |  |  | 2013-06-04 | (ppb or ppm) | <318.70 ppb |  |  | 9.34 ppm | +- | 10.31 ppm | 19.36 ppm | +- | 10.29 ppm | 1.47 ppm | +- | 1.31 ppm | <444.48 ppm
SNOLAB 57 |  | 6.5 g | 5.599 | 2013-08-22 | (mBq/kg) | <18.29 |  |  | <1420.21 |  |  | <29.88 |  |  | <25.56 |  |  | 1046.15 | +- | 553.85 | <13.02 |  |  | <11.49
Heat Sink | Canberra |  |  | 2013-08-28 | (ppb or ppm) | <1.48 ppb |  |  | <115.04 ppb |  |  | <52.58 ppb |  |  | <6.29 ppb |  |  | 33.79 ppm | +- | 17.89 ppm
SNOLAB 58 | Rock from drift wall at SNOLAB Entrance | 1768.1 g | 0.052 | 2013-09-09 | (mBq/kg) | 10591.15 | +- | 524.54 | 16319.89 | +- | 6027.16 | 306.98 | +- | 74.82 | 15878.98 | +- | 626.84 | 302462.13 | +- | 23908.32 | 85.06 | +- | 134.5 | <61.58
Norite Rock |  |  |  | 2013-09-09 | (ppb or ppm) | 0.86 ppm | +- | 0.04 ppm | 1.32 ppm | +- | 0.49 ppm | 0.54 ppm | +- | 0.13 ppm | 3.91 ppm | +- | 0.15 ppm | 9769.53 ppm | +- | 772.24 ppm
SNOLAB 59 | Mine Dust from near the SNOLAB Entrance | 884.4 g | 0.06 | 2013-09-16 | (mBq/kg) | 17048.98 | +- | 780.39 | 15220.19 | +- | 7066.1 | 1749.54 | +- | 259.94 | 26225.2 | +- | 955.03 | 345486.43 | +- | 27407.96 | <181.20 |  |  | <6.37
Mine Dust | Sample 1 |  |  | 2013-09-16 | (ppb or ppm) | 1.38 ppm | +- | 0.06 ppm | 1.23 ppm | +- | 0.57 ppm | 3.08 ppm | +- | 0.46 ppm | 6.45 ppm | +- | 0.23 ppm | 1.11% | +- | 0.08%
SNOLAB 60 | Mine Dust from near the SNOLAB Entrance | 1636.6 g | 0.064 | 2013-09-16 | (mBq/kg) | 15985.65 | +- | 676.99 | 23021.73 | +- | 6596.67 | 391.79 | +- | 79.34 | 28947.53 | +- | 963.78 | 372365.94 | +- | 28931.99 | 251.74 | +- | 142.31 | 67.22 | +- | 113.81
Mine Dust | Sample 2 |  |  | 2013-09-16 | (ppb or ppm) | 1.29 pm | +- | 0.05 ppm | 1.86 ppm | +- | 0.53 ppm | 0.70 ppm | +- | 0.14 ppm | 7.12 ppm | +- | 0.24 ppm | 1.2% | +- | 0.09%
Sample Description | Manufacturer | Mass (g) | Live Time (days) | Counting Dates (if applicable) |  |  | 238U from 226Ra |  |  | 238U from 234Th |  |  | 235U |  |  | 232Th |  |  | 40K |  |  | 137Cs |  |  | 60Co |  | Comments
SNOLAB 61 | 112 items | 10.2 g | 3.059 | 2013-10-08 | (mBq/kg) | 2.91 | +- | 37.81 | <1602.28 |  |  | 71.96 | +- | 48.13 | <19.49 |  |  | 607.84 | +- | 500 | <37.71 |  |  | 6.79 | +- | 16.32
Spade Lug Connectors | Canberra |  |  | 2013-10-11 | (ppb or ppm) | 0.24 ppb | +- | 3.06 ppb | <129.79 ppb |  |  | 126.65 ppb | +- | 84.71 ppb | <4.80 ppb |  |  | 19.63 ppm | +- | 16.15 ppm
SNOLAB 62 | 20 threaded studs, each 3.8-cm long, 3.9-mm thick | 71.8 g | 9.089 | 2014-03-18 | (mBq/kg) | <0.499 |  |  | 221.53 | +- | 158.05 | <4.08 |  |  | 0.55 | +- | 3.04 | 41.78 | +- | 39 | <0.79 |  |  | <1.28
Studs | Canberra |  |  | 2014-03-27 | (ppb or ppm) | <0.040 ppb |  |  | 17.94 ppb | +- | 12.80 ppb | <7.17 ppb |  |  | 0.14 ppb | +- | 0.75 ppb | 1.35 ppm | +- | 1.26 ppm
SNOLAB 63 |  | 15.0 g | 12.781 | 2014-03-27 | (mBq/kg) | <11.30 |  |  | <224.03 |  |  | <4.67 |  |  | 1.26 | +- | 15.43 | 272.33 | +- | 193.33 | <10.43 |  |  | <2.71
Coax Wire | Canberra |  |  | 2014-04-09 | (ppb or ppm) | <0.92 ppb |  |  | <18.15 ppb |  |  | <8.22 ppb |  |  | 0.31 ppb | +- | 3.80 ppb | 8.83 ppm | +- | 6.24 ppm
SNOLAB 64 |  | 16.6 g | 7.622 | 2014-04-28 | (mBq/kg) | <10.77 |  |  | 1266.3 | +- | 647.51 | 22.63 | +- | 11.86 | <9.11 |  |  | 126.51 | +- | 150.6 | <6.80 |  |  | 3.01 | +- | 4.26 | 54Mn Signal:
Steel | Canberra |  |  | 2014-05-06 | (ppb or ppm) | <0.87 ppb |  |  | 102.57 ppb | +- | 52.45 ppb | 39.83 ppb | +- | 20.87 ppb | <2.24 ppb |  |  | 4.09 ppm | +- | 4.86 ppm | [6 empty] | 12.05 mBq/kg | +- | 6.02 mBq/kg
SNOLAB 65 | Code: 415080010 Lot: A0340989 CAS: 8042-47-5 | 869.2 g | 6.624 | 2014-04-16 | (mBq/kg) | 0.82 | +- | 0.69 | 6.05 | +- | 30.56 | 0.39 | +- | 1.03 | 1.6 | +- | 0.84 | <3.05 |  |  | <0.51 |  |  | <0.10
Mineral Oil | Product of BE |  |  | 2014-04-23 | (ppb or ppm) | 0.067 ppb | +- | 0.056 ppb | 0.49 ppb | +- | 2.48 ppb | 0.69 ppb | +- | 1.81 ppb | 0.39 ppb | +- | 0.21 ppb | <98.51 ppb
SNOLAB 66 | Tap water from SNOLAB | 1084.2 g | 6.824 | 2014-08-18 | (mBq/kg) | 3.004 | +- | 0.665 | <28.67 |  |  | 0.1114 | +- | 0.2815 | 0.15 | +- | 0.54 | 16.461 | +- | 7.498 | 1.199 | +- | 0.553 | <0.12
Water Supply from Vale |  |  |  | 2014-08-25 | (ppb or ppm) | 0.24 ppb | +- | 0.05 ppb | <2.32 ppb |  |  | 0.2 ppb | +- | 0.5 ppb | 0.04 ppb | +- | 0.13 ppb | 531.69 ppb | +- | 242.19 ppb
SNOLAB 67 | 700 cable ties of various sizes | 653.8 g | 6.821 | 2014-09-15 | (mBq/kg) | 3.181 | +- | 1.482 | <48.76 |  |  | 0.558 | +- | 1.66 | 0.936 | +- | 1.243 | 17.589 | +- | 16.672 | <0.39 |  |  | <0.62 |  |  | 7Be Signal:
Nylon Cable Ties | Gardner Bender, Milwaukee, Wisconsin |  |  | 2014-09-22 | (ppb or ppm) | 0.26 ppb | +- | 0.12 ppb | <3.95 ppb |  |  | 0.98 ppb | +- | 2.92 ppb | 0.23 ppb | +- | 0.31 ppb | 568.14 ppb | +- | 538.50 ppb | [6 empty] | 7.34 mBq/kg | +- | 6.58 mBq/kg
SNOLAB 68 |  | 29.173 kg | 21.732 | 2015-01-26 | (mBq/kg) | <0.0043 |  |  | <0.47 |  |  | <0.015 |  |  | <0.0068 |  |  | <0.160 |  |  | <0.0113 |  |  | <0.0039
Copper |  |  |  | 2015-02-17 | (ppb or ppm) | <0.34 ppt |  |  | <38.23 ppt |  |  | <26.48 ppt |  |  | <1.68 ppt |  |  | <5.17 ppb
SNOLAB 69 |  | 161.4 g | 6.919 | 2015-02-17 | (mBq/kg) | <3.07 |  |  | 8.815 | +- | 72.942 | 5.379 | +- | 4.431 | <3.46 |  |  | <41.39 |  |  | <5.73 |  |  | <2.57
PVDF Nuts |  |  |  | 2015-02-24 | (ppb or ppm) | <0.25 ppb |  |  | 0.71 ppb | +- | 5.91 ppb | 9.47 ppb | +- | 7.80 ppb | <0.85 ppb |  |  | <1.34 ppm
SNOLAB 70 | Dessicant – anhydrous Stock# 2300 | 1036.8 g | 0.949 | 2015-03-03 | (mBq/kg) | 3465.432 | +- | 93.473 | 2066.637 | +- | 490.788 | 387.457 | +- | 31.75 | 405.612 | +- | 21.88 | 10800.994 | +- | 657.495 | <14.23 |  |  | 2.799 | +- | 7.814
Drierite | W. A. Hammond Drierite Company, Ltd. |  |  | 2015-03-04 | (ppb or ppm) | 280.70 ppb | +- | 7.57 ppb | 167.40 ppb | +- | 39.75 ppb | 681.92 ppb | +- | 55.88 ppb | 99.78 ppb | +- | 5.38 ppb | 348.87 ppm | +- | 21.24 ppm
Sample Description | Manufacturer | Mass (g) | Live Time (days) | Counting Dates (if applicable) |  |  | 238U from 226Ra |  |  | 238U from 234Th |  |  | 235U |  |  | 232Th |  |  | 40K |  |  | 137Cs |  |  | 60Co |  | Comments
SNOLAB 71 | 100% Columbian coffee | 85.1 g | 7.896 | 2015-03-11 | (mBq/kg) | 288.3145 | +- | 32.107 | 592.987 | +- | 710.907 | 21.431 | +- | 32.293 | 129.54 | +- | 24.078 | 593337.709 | +- | 30416.89 | 205.958 | +- | 33.666 | <26.39
Coffee | This is the coffee used at SNOLAB |  |  | 2015-03-19 | (ppb or ppm) | 23.35 ppb | +- | 2.60 ppb | 48.03 ppb | +- | 57.58 ppb | 37.72 ppb | +- | 56.84 ppb | 31.87 ppb | +- | 5.82 ppb | 9164.81 ppm | +- | 98.47 ppm
SNOLAB 72 | MicroPremium AccuWipes made by Georgia Pacific | 283.6 g | 6.421 | 2015-03-04 | (mBq/kg) | 85.346 | +- | 6.922 | 223.818 | +- | 99.271 | 11.191 | +- | 5.094 | 144.361 | +- | 8.191 | 550.451 | +- | 77.958 | 4.334 | +- | 3.843 | <2.11
Acuwipes | Type: 29956 |  |  | 2015-03-11 | (ppb or ppm) | 6.91 ppb | +- | 0.56 ppb | 18.13 ppb | +- | 8.04 ppb | 19.70 ppb | +- | 8.97 ppb | 35.51 ppb | +- | 2.02 ppb | 17.78 ppm | +- | 2.52 ppm
SNOLAB 73 | EXPO Bold Colour Dry Erase, Certified AP nontoxic | 266.0 g | 6.885 | 2015-03-26 | (mBq/kg) | 19.863 | +- | 3.198 | <116.19 |  |  | 4.109 | +- | 2.804 | 7.35 | +- | 2.58 | 524.989 | +- | 65.429 | <3.44 |  |  | <0.78
Dry Erase Markers | Conforms to ASTM D4236 USA |  |  | 2015-04-02 | (ppb or ppm) | 1.61 ppb | +- | 0.26 ppb | <9.41 ppb |  |  | 7.07 ppb | +- | 4.96 ppb | 1.81 ppb | +- | 0.63 ppb | 16.96 ppb | +- | 2.11 ppm
SNOLAB 74 | Lot number A2D | 1031.3 g | 8.105 | 2016-09-15 | (mBq/kg) | 140.567 | +- | 4.994 | 359.552 | +- | 58.784 | 36.388 | +- | 3.058 | 64.793 | +- | 2.817 | 1471.929 | +- | 88.044 | 0.166 | +- | 1.091 | <0.96
Alconox | Alconox Inc. |  |  | 2016-09-23 | (ppb or ppm) | 11.39 ppb | +- | 0.40 ppb | 29.12 ppb | +- | 4.76 ppb | 64.04 ppb | +- | 5.38 ppb | 15.94 ppb | +- | 0.69 ppb | 47.54 ppm | +- | 2.84 ppm
SNOLAB 75 |  | 266.8 g | 4.833 | 2015-10-02 | (mBq/kg) | 4.228 | +- | 2.59 | <180.09 |  |  | <5.12 |  |  | <3.07 |  |  | <38.73 |  |  | <2.67 |  |  | <0.57
Marinelli Beaker G-133N | Ga-ma Associates |  |  | 2015-10-07 | (ppb or ppm) | 0.34 ppb | +- | 0.21 ppb | <14.59 ppb |  |  | <9.00 ppb |  |  | <0.76 ppb |  |  | <1.25 ppm
SNOLAB 76 | Apiezon Products M&I Materials Ltd. | 611.1 g | 2.923 | 2015-10-30 | (mBq/kg) | 31219.28 | +- | 680.66 | 43247.094 | +- | 2470.046 | 1945.474 | +- | 106.67 | 29274.143 | +- | 733.634 | 88424.173 | +- | 4571.221 | <20.01 |  |  | 5.155 | +- | 19.28
Apiezon Q Compound |  |  |  | 2015-11-02 | (ppb or ppm) | 2.53 ppm | +- | 0.06 ppm | 3.50 ppm | +- | 0.20 ppm | 3.42 ppm | +- | 0.19 ppm | 9.66 ppm | +- | 0.18 ppm | 2856.10 ppm | +- | 147.65 ppm
SNOLAB 77 | Cross calibration of Well Calibration Sample | 4.001 g | 1.994 | 2016-01-04 | (mBq/kg) | 180134.007 | +- | 4991.775 | 124852.647 | +- | 18255.53 | 9705.587 | +- | 698.325 | 842.652 | +- | 502.199 | 8580.75 | +- | 5437.5 | 95.5 | +- | 501.5 | 909.911 | +- | 389.427
Source 12-004-U3 (Well U source) |  |  |  | 2016-01-06 | (ppb or ppm) | 14.59 ppm | +- | 0.40 ppm | 10.11 ppm | +- | 1.48 ppm | 17.08 ppm | +- | 1.23 ppm | 207.29 ppb | +- | 123.54 ppb | 277.16 ppm | +- | 175.63 ppm
SNOLAB 78 | Cross calibration of Well Calibration Sample | 3.993 g | 3.761 | 2016-01-21 | (mBq/kg) | 5178.86 | +- | 535.323 | 15660.938 | +- | 9559.078 | <708.49 |  |  | 121298.184 | +- | 2832.54 | 15530.679 | +- | 3475.833 | <495.87 |  |  | <303.53
Source 12-005-T3 (Well Th source) |  |  |  | 2016-01-25 | (ppb or ppm) | 419.49 ppb | +- | 43.36 ppb | 1.27 ppm | +- | 0.77 ppm | <1.25 ppm |  |  | 29.84 ppm | +- | 0.70 ppm | 501.64 ppm | +- | 112.27 ppm
SNOLAB 79 | Cross calibration of Well Calibration Sample | 4.014 g | 1.117 | 2016-02-01 | (mBq/kg) | 2996.506 | +- | 524.293 | 5861.91 | +- | 6322.264 | <378.43 |  |  | 1763.167 | +- | 443.069 | 375377.429 | +- | 29420.77 | <343.55 |  |  | <406.33
Source 12-006-K3 (Well K Source) |  |  |  | 2016-02-02 | (ppb or ppm) | 242.72 ppb | +- | 42.47 ppb | 474.82 ppb | +- | 512.10 ppb | <666.03 ppb |  |  | 433.74 ppb | +- | 108.99 ppb | 12124.69 ppm | +- | 950.29 ppm
SNOLAB 80 | Sample prepared on Feb. 9, 2016 | 750 g | 0.183 | 2016-03-07 | (mBq/kg) | 210.654 | +- | 37.824 | 35.333 | +- | 279.227 | <29.80 |  |  | 10.092 | +- | 15.596 | 94.167 | +- | 125.127 | <8.99 |  |  | <10.72
22Na Source UPW Wash Solution |  |  |  | 2016-03-07 | (ppb or ppm) | 17.06 ppb | +- | 3.06 ppb | 2.86 ppb | +- | 22.62 ppb | <52.45 ppb |  |  | 2.48 ppb | +- | 3.84 ppb | 3.04 ppm | +- | 4.04 ppm
Sample Description | Manufacturer | Mass (g) | Live Time (days) | Counting Dates (if applicable) |  |  | 238U from 226Ra |  |  | 238U from 234Th |  |  | 235U |  |  | 232Th |  |  | 40K |  |  | 137Cs |  |  | 60Co |  | Comments
SNOLAB 81 | Sample prepared on Feb. 9, 2016 | 750 g | 3.578 | 2016-03-07 | (mBq/kg) | 0.553 | +- | 1.221 | 19.207 | +- | 33.69 | <2.14 |  |  | 16.632 | +- | 2.238 | 10.025 | +- | 12.625 | <1.49 |  |  | <0.28
22Na Source UPW Wash Solution |  |  |  | 2016-03-11 | (ppb or ppm) | 0.04 ppb | +- | 0.10 ppb | 1.56 ppb | +- | 2.73 ppb | <3.77 ppb |  |  | 4.09 ppb | +- | 0.58 ppb | 323.82 ppb | +- | 407.80 ppb
|  | Additional Activities: |  |  | (mBq/kg) | [6 empty] | 228Ac: |  |  | <1.37
[5 empty] | (ppb or ppm) | [6 empty] | (Not in Equilibrium with other Th daughters) |  |  | <0.34 ppb
SNOLAB 82 |  | 12.4 g | 7.355 | 2016-08-31 | (mBq/kg) | 94.716 | +- | 49.805 | <1760.58 |  |  | 14.661 | +- | 52.048 | <59.65 |  |  | 1531.29 | +- | 688.79 | <49.84 |  |  | <21.21
Acoustic Foam Tiles |  |  |  | 2016-09-08 | (ppb or ppm) | 7.67 ppb | +- | 4.03 ppb | <142.61 ppb |  |  | 25.80 ppb | +- | 91.60 ppb | <14.67 ppb |  |  | 49.46 ppm | +- | 22.25 ppm
SNOLAB 83 |  | 731.0 g | 6.617 | 2016-09-08 | (mBq/kg) | 1.178 | +- | 0.803 | <28.70 |  |  | 0.929 | +- | 1.006 | <0.57 |  |  | 12.254 | +- | 9.765 | 0.107 | +- | 0.822 | <0.22
Acrylic Marinelli Spool |  |  |  | 2016-09-15 | (ppb or ppm) | 0.10 ppb | +- | 0.07 ppb | <2.33 ppb |  |  | 1.64 ppb | +- | 1.77 ppb | <0.14 ppb |  |  | 395.82 ppb | +- | 315.40 ppb
SNOLAB 84 | Item No. 27-058-53 | 511.5 g | 9.21 | 2016-11-10 | (mBq/kg) | 163.398 | +- | 6.087 | 52.696 | +- | 72.142 | 13.388 | +- | 2.04 | 155.747 | +- | 5.399 | 11336.275 | +- | 594.881 | <1.40 |  |  | <1.52
Nitrile Gloves | Fisherbrand Scientific |  |  | 2016-11-22 | (ppb or ppm) | 13.24 ppb | +- | 0.49 ppb | 4.27 ppb | +- | 5.84 ppb | 23.48 ppb | +- | 3.59 ppb | 38.31 ppb | +- | 1.33 ppb | 366.16 ppm | +- | 19.21 ppm
SNOLAB 85 |  | 53.3 g | 6.935 | 2016-10-26 | (mBq/kg) | 9.818 | +- | 5.315 | 31.418 | +- | 193.804 | <6.29 |  |  | <7.26 |  |  | 461.295 | +- | 166.923 | <6.10 |  |  | <4.62
Dynaflex 230 Caulking | DAP Canada |  |  | 2016-11-02 | (ppb or ppm) | 0.80 ppb | +- | 0.43 ppb | 2.55 ppb | +- | 15.70 ppb | <11.06 ppb |  |  | <1.79 ppb |  |  | 14.90 ppm | +- | 5.39 ppm
SNOLAB 86 | West Coast Roast 100% Arabica | 450.3 g | 0.09 | 2018-04-20 | (mBq/kg) | 352.621 | +- | 137.008 | 2403.722 | +- | 3655.108 | 203.245 | +- | 155.555 | 55.245 | +- | 124.879 | 502553.853 | +- | 28181.213 | 123.766 | +- | 129.547 | <190.48
President’s Choice Coffee Beans | UPC: 060383722173 |  | Additional counting to be done! | 2018-04-20 | (ppb or ppm) | 28.56 ppb | +- | 11.10 ppb | 194.70 ppb | +- | 296.06 ppb | 357.71 ppb | +- | 273.78 ppb | 13.59 ppb | +- | 30.72 ppb | 16232.49 ppm | +- | 910.25 ppm
|  | Additional Activities: |  |  | (mBq/kg) | [6 empty] | 228Ac: |  |  | 867.239 | +- | 434.35
[5 empty] | (ppb or ppm) | [6 empty] | (Not in Equilibrium with other Th daughters) |  |  | 213.34 ppb | +- | 106.85 ppb
SNOLAB 87 | Mortite weatherstrip and caulking cord | 615.0 g | 1.081 | 2017-06-21 | (mBq/kg) | 15756.943 | +- | 399.834 | 12245.161 | +- | 2613.662 | 881.315 | +- | 77.19 | 11133.53 | +- | 267.145 | 18634.146 | +- | 1251.382 | <26.20 |  |  | 16.573 | +- | 27.8
Caulking Material | Mortite Inc. Thermwell Products Co. Inc. |  |  | 2017-06-22 | (ppb or ppm) | 1.28 pm | +- | 0.03 ppm | 991.86 ppb | +- | 211.71 ppb | 1.55 ppm | +- | 0.14 ppm | 2.74 ppm | +- | 0.07 ppm | 601.88 ppm | +- | 40.42 ppm
SNOLAB 88 | HomePak Brass Screws, Home Hardware | 577.7 g | 6.649 | 2017-06-22 | (mBq/kg) | <0.39 |  |  | <30.74 |  |  | <1.47 |  |  | <0.63 |  |  | <7.30 |  |  | <0.30 |  |  | <0.18
200 Brass Screws | Item No: 2122-069 and Item No. 2122-070 |  |  | 2017-06-29 | (ppb or ppm) | <31.41 ppt |  |  | <2.49 ppb |  |  | <2.59 ppb |  |  | <0.15 ppb |  |  | <235.72 ppb
|  | Additional Activities: |  |  | (mBq/kg) |  |  | 58Co: | 1.648 | +- | 0.672 | 65Zn: |  |  | 5.449 | +- | 1.774
(ppb or ppm)
KCM 01 | Sample #1 | 1360.7 g | 6.394 | 2018-02-08 | (Bq/kg) | 58.164 | +- | 1.23 | 2.86 | +- | 1.66 | 1.21 | +- | 0.17 | 15.7 | +- | 0.37 | Not measurable due to interference |  |  | Not measurable due to interference |  |  | <6.57
Water Sample from Kidd Creek Mine Level 7850 | 29.01.2018_KC7850_12299_SLRS |  |  | 2018-02-15 | (ppb or ppm) | 4.71 ppm | +- | 0.10 ppm | 231.86 ppb | +- | 134.12 ppb | 2.13 ppm | +- | 0.30 ppm | 3.86 ppm | +- | 0.09 ppm
|  | Additional Activities: |  |  | (Bq/kg) | [6 empty] | 228Ac: |  |  | 193.34 | +- | 5.12
[5 empty] | (ppb or ppm) | [6 empty] | (Not in Equilibrium with other Th daughters) |  |  | 47.56 ppm | +- | 1.26 ppm
KCM 02 | Sample #2 | 1059.8 g | 6.771 | 2018-02-15 | (mBq/kg) | 12.06 | +- | 1.287 | 22.346 | +- | 86.55 | 0.037 | +- | 1.125 | 3.015 | +- | 1.121 | 1464.427 | +- | 88.677 | <0.92 |  |  | <0.99
Service Water Sample from Kidd Creek Mine Level 7850 | 29.01.2018_KC7850_SW_SLRS |  |  | 2018-02-22 | (ppb or ppm) | 0.98 ppb | +- | 0.10 ppb | 1.81 ppb | +- | 7.01 ppb | 0.07 ppb | +- | 1.98 ppb | 0.74 ppb | +- | 0.28 ppb | 47.30 ppm | +- | 2.86 ppm
|  | Additional Activities: |  |  | (mBq/kg) | [6 empty] | 228Ac: |  |  | 31.343 | +- | 3.344
[5 empty] | (ppb or ppm) | [6 empty] | (Not in Equilibrium with other Th daughters) |  |  | 7.71 ppb | +- | 0.82 ppb
SNOLAB 89 | Floor Tile from SNOLAB Surface Clean Room | 78.0 g | 3.09 | 2018-03-26 | (mBq/kg) | 5579.033 | +- | 161.179 | 2506.588 | +- | 679.241 | 190.531 | +- | 18.412 | 399.104 | +- | 34.672 | 12159.731 | +- | 877.308 | <29.76 |  |  | 0.664 | +- | 15.01
Floor Tile |  |  |  | 2018-03-29 | (ppb or ppm) | 451.90 ppb | +- | 13.05 ppb | 203.03 ppb | +- | 55.02 ppb | 335.33 ppb | +- | 32.41 ppb | 98.18 ppb | +- | 8.53 ppb | 392.76 ppm | +- | 28.34 ppm
SNOLAB 90 | BLU-25751704 Lot 171123, and BLU-25751706 / 08 Lot 171020 | 1098.5 g | 0.132 | 2018-03-19 | (mBq/kg) | <943.39 |  |  | <8063.27 |  |  | 432.64 | +- | 3464.284 | 1122003.561 | +- | 25889.021 | 8536.186 | +- | 3071.461 | 153.677 | +- | 398.734 | 296.107 | +- | 215.412
Welding Electrodes | Air Liquide, Blueshield, Made in China |  |  | 2018-03-19 | (ppb or ppm) | <76.41 ppb |  |  | <653.13 ppb |  |  | 0.76 ppm | +- | 6.10 ppm | 276.01 ppm | +- | 6.37 ppm | 275.72 ppm | +- | 99.21 ppm
|  | Additional Activities: |  |  | (mBq/kg) | [6 empty] | 228Ac: |  |  | 142667.381 | +- | 4758.505
[5 empty] | (ppb or ppm) | [6 empty] | (Not in Equilibrium with other Th daughters) |  |  | 35.10 ppm | +- | 1.17 ppm
Sample Description | Manufacturer | Mass (g) | Live Time (days) | Counting Dates (if applicable) |  |  | 238U from 226Ra |  |  | 238U from 234Th |  |  | 235U |  |  | 232Th |  |  | 40K |  |  | 137Cs |  |  | 60Co |  | Comments
SNOLAB 91 | Roasted Peanuts in the shell | 451.7 g | 0.083 | 2018-04-20 | (mBq/kg) | 1094.341 | +- | 161.991 | 1378.502 | +- | 2512.511 | <122.14 |  |  | 72.454 | +- | 103.312 | 188111.578 | +- | 12145.229 | 17.135 | +- | 92.628 | <98.99
No Name Brand Roasted Peanuts | UPC: 060383182229 |  |  | 2018-04-20 | (ppb or ppm) | 88.64 ppb | +- | 13.12 ppb | 111.66 ppb | +- | 203.51 ppb | <214.96 ppb |  |  | 17.83 ppb | +- | 25.42 ppb | 6076.00 ppm | +- | 392.29 ppm
SNOLAB 92 | Carrots – Canada Grade #2 | 781.6 g | 0.076 | 2018-04-20 | (mBq/kg) | 430.049 | +- | 84.709 | <2354.67 |  |  | <68.66 |  |  | 53.701 | +- | 66.869 | 104823.439 | +- | 6907.625 | 43.872 | +- | 50.76 | <41.91
No Name Brand Carrots | UPC: 060383165611 |  |  | 2018-04-20 | (ppb or ppm) | 34.83 ppb | +- | 6.87 ppb | <190.73 ppb |  |  | <120.84 ppb |  |  | 13.21 ppb | +- | 16.45 ppb | 3385.80 ppm | +- | 223.12 ppm
SNOLAB 93 |  | 428.6 g | 0.104 | 2018-04-27 | (mBq/kg) | 40065.498 | +- | 1228.615 | 1381.735 | +- | 7982.366 | 1695.311 | +- | 419.584 | 27620.075 | +- | 853.237 | 227741.484 | +- | 13905.74 | 85.259 | +- | 241.78 | 1.419 | +- | 154.78
Brazil Nuts |  |  | Additional counting to be done! | 2018-04-27 | (ppb or ppm) | 3.25 ppm | +- | 0.10 ppm | 111.92 ppb | +- | 646.57 ppb | 2.98 ppm | +- | 0.74 ppm | 6.80 ppm | +- | 0.21 ppm | 7356.05 ppm | +- | 449.16 ppm
SNOLAB 94 | Roasted unsalted almonds | 779.6 g | 0.104 | 2018-04-27 | (mBq/kg) | 361.399 | +- | 82.822 | 688.216 | +- | 1944.257 | 22.351 | +- | 80.628 | 57.709 | +- | 59.4 | 236531.555 | +- | 13340.174 | <99.04 |  |  | 16.575 | +- | 65.423
Almonds | Reddi Snack UPC: 064777410929 |  |  | 2018-04-27 | (ppb or ppm) | 29.27 ppb | +- | 6.71 ppb | 55.75 ppb | +- | 157.49 ppb | 39.34 ppb | +- | 141.91 ppb | 14.20 ppb | +- | 14.62 ppb | 7639.97 ppm | +- | 430.89 ppm
SNOLAB 95 | Lot No. A4B8 02/20 | 1871.5 g | 6.812 | 2018-05-04 | (mBq/kg) | 168.079 | +- | 5.249 | 87.795 | +- | 46.729 | 2.543 | +- | 0.528 | 130.658 | +- | 4.727 | 6994.39 | +- | 365.536 | < 1.05 |  |  | <1.67
Alconox | Alconox Inc. |  |  | 2018-05-11 | (ppb or ppm) | 13.61 ppb | +- | 0.43 ppb | 7.11 ppb | +- | 3.79 ppb | 4.48 ppb | +- | 0.93 ppb | 32.14 ppb | +- | 1.16 ppb | 225.92 ppm | +- | 11.81 ppm
|  | Additional Activities: |  |  | (mBq/kg) | [6 empty] | 228Ac: |  |  | 48.102 | +- | 4.69
[5 empty] | (ppb or ppm) | [6 empty] | (Not in Equilibrium with other Th daughters) |  |  | 11.83 ppb | +- | 1.15 ppb
SNOLAB 96 | Sterling AP 308/3-8L, AWS E308-16, E308L-16 | 2294.9 g | 0.229 | 2018-05-11 | (mBq/kg) | 42243.877 | +- | 980.974 | 60281.052 | +- | 8568.157 | 7940.219 | +- | 547.117 | 7058.994 | +- | 214.893 | 301320.319 | +- | 15652.098 | <54.35 |  |  | <84.81
Premium Welding Electrodes --- Calibration | McKay Welding Products, Troy, Ohio, Lot No 24L056, Heat No. 738228 |  |  | 2018-05-11 | (ppb or ppm) | 3.42 ppm | +- | 0.08 ppm | 4.88 ppm | +- | 0.69 ppm | 13.97 ppm | +- | 0.96 ppm | 1.74 ppm | +- | 0.05 ppm | 9732.65 ppm | +- | 505.56 ppm
SNOLAB 97 |  | 86.4 g | 6.125 | 2018-07-13 | (mBq/kg) | 478.675 | +- | 29.519 | 219.636 | +- | 395.542 | 10.667 | +- | 6.535 | 636.183 | +- | 31.761 | 1479.329 | +- | 222.037 | <7.43 |  |  | 3.497 | +- | 6.487
Ultrafast LED Pulser and Cable | Simon Peeters (U. of Sussex) |  |  | 2018-07-20 | (ppb or ppm) | 38.77 ppb | +- | 2.39 ppb | 17.79 ppb | +- | 32.04 ppb | 18.77 ppb | +- | 11.50 ppb | 156.50 ppb | +- | 7.81 ppb | 47.78 ppm | +- | 7.17 ppm
SNOLAB 98 | Model No: HR-125 | 169.6 g | 10.437 | 2018-07-20 | (mBq/kg) | <3.04 |  |  | 101.516 | +- | 67.843 | <3.58 |  |  | 0.193 | +- | 2.643 | 112.099 | +- | 41.079 | <1.87 |  |  | 0.171 | +- | 1.149 | 54Mn Signal:
Swival Hoist Ring | The Crosby Group |  |  | 2018-08-01 | (ppb or ppm) | <0.25 ppb |  |  | 8.22 ppb | +- | 5.50 ppb | <6.30 ppb |  |  | 0.05 ppb | +- | 0.65 ppb | 3.62 ppb | +- | 1.33 ppb | [6 empty] | 1.18 mBq/kg | +- | 1.59 mBq/kg
SNOLAB 99 | Copper Used to Shield the Canberra Coax Detector | 1417.17 g | 9.916 | 2018-09-21 | (mBq/kg) | <0.33 |  |  | <39.21 |  |  | <2.14 |  |  | <0.64 |  |  | <4.75 |  |  | <0.26 |  |  | <0.12 |  |  | 58Co Signal:
Copper | Aurubis |  |  | 2018-10-01 | (ppb or ppm) | <26.41 ppt |  |  | <3.18 ppb |  |  | <3.77 ppb |  |  | <0.16 ppb |  |  | <153.25 ppb | [8 empty] | 0.45 mBq/kg | +- | 0.34 mBq/kg
SNOLAB 100 |  | 6.61 g | 10.604 | 2018-10-22 | (mBq/kg) | 191.271 | +- | 80.23 | 1045.807 | +- | 1413.237 | <104.54 |  |  | <63.90 |  |  | 258.396 | +- | 833.585 | <61.73 |  |  | <19.67
SCIGRIP 4 – Acrylic Cement | SCIGRIP Corporation | After Evaporation |  | 2018-11-02 | (ppb or ppm) | 15.50 ppb | +- | 6.50 ppb | 84.71 ppb | +- | 114.47 ppb | <183.99 ppb |  |  | <15.72 ppb |  |  | 8.35 ppm | +- | 26.92 ppm
Sample Description | Manufacturer | Mass (g) | Live Time (days) | Counting Dates (if applicable) |  |  | 238U from 226Ra |  |  | 238U from 234Th |  |  | 235U |  |  | 232Th |  |  | 40K |  |  | 137Cs |  |  | 60Co |  | Comments
SNOLAB 101 | Accuwipes, Used to verify absence of contaminants on the new calibration samples. | 4.6 g | 6.847 | 2018-12-05 | (mBq/kg) | 178.547 | +- | 97.756 | 917.82 | +- | 1394.213 | 175.134 | +- | 99.42 | 7.993 | +- | 81.96 | <1613.48 |  |  | 20.217 | +- | 87.609 | <18.26
Ge Calibration Sample Swipe Tests |  |  |  | 2018-12-12 | (ppb or ppm) | 14.46 ppb | +- | 7.92 ppb | 73.34 ppb | +- | 112.93 ppb | 308.24 ppb | +- | 174.98 ppb | 1.97 ppb | +- | 20.16 ppb | <52.12 ppm
SNOLAB 102 | Lake in City of Greater Sudbury, Ontario | 958.3 g | 7.792 | 2019-01-07 | (mBq/kg) | 1.578 | +- | 0.801 | <44.58 |  |  | <1.21 |  |  | 33.77 | +- | 2.18 | 7.5851 | +- | 7.349 | <0.52 |  |  | <0.40
St. Charles Lake Water |  |  |  | 2019-01-15 | (ppb or ppm) | 0.13 ppb | +- | 0.06 ppb | <3.61 ppb |  |  | <2.13 ppb |  |  | 8.31 ppb | +- | 0.54 ppb | 0.24 ppm | +- | 0.24 ppm
|  | Additional Activities: |  |  | (mBq/kg) | [6 empty] | 228Ac: |  |  | 0.3134 | +- | 1.205
[5 empty] | (ppb or ppm) | [6 empty] | (Not in Equilibrium with other Th daughters) |  |  | 0.08 ppb | +- | 0.3 ppb
SNOLAB 103 | Lake in City of Greater Sudbury, Ontario | 980.0 g | 17.483 | 2018-12-19 | (mBq/kg) | 0.8404 | +- | 0.4465 | 3.769 | +- | 14.02 | 0.1729 | +- | 0.296 | <0.63 |  |  | 53.851 | +- | 7.717 | 0.42494 | +- | 0.4162 | <0.14 |  |  | 7Be Signal:
Ramsey Lake Water |  |  |  | 2018-01-07 | (ppb or ppm) | 68.07 ppt | +- | 36.17 ppt | 0.31 ppb | +- | 1.14 ppb | 0.3 ppb | +- | 0.52 ppb | <0.15 ppb |  |  | 1.74 ppm | +- | 0.25 ppm | [6 empty] | 8.17 mBq/kg | +- | 3.13 mBq/kg
SNOLAB 104 | Lake in City of Greater Sudbury, Ontario | 939.4 g | 6.889 | 2019-11-15 | (mBq/kg) | 0.4218 | +- | 0.8148 | 20.2 | +- | 26.28 | <0.86 |  |  | 3.445 | +- | 0.9439 | 113.76 | +- | 16.24 | <1.07 |  |  | <0.50
Kelly Lake Water | Sample collected on October 26, 2018 @ 12:21 |  |  | 2019-11-22 | (ppb or ppm) | 0.03 ppb | +- | 0.07 ppb | 1.64 ppb | +- | 2.13 ppb | <1.51 ppb |  |  | 0.85 ppb | +- | 0.23 ppb | 3.67 ppm | +- | 0.52 ppm
SNOLAB 105 | Lake in City of Greater Sudbury, Ontario | 957.9 g | 8.403 | 2019-10-11 | (mBq/kg) | 1.198 | +- | 0.7745 | 13.98 | +- | 22.97 | 0.2646 | +- | 0.4225 | <0.70 |  |  | 73.228 | +- | 12.08 | <0.90 |  |  | 0.1468 | +- | 0.275
Robinson Lake Water | Sample collected on Oct 26, 2018 |  |  | 2019-10-21 | (ppb or ppm) | 97.04 ppt | +- | 62.73 ppt | 1.13 ppb | +- | 1.86 ppb | 0.47 ppb | +- | 0.74 ppb | <0.17 ppb |  |  | 2.37 ppm | +- | 0.39 ppm
SNOLAB 106 | Lake in City of Greater Sudbury, Ontario | 876.4 g | 17.874 | 2019-12-19 | (mBq/kg) | 0.12 | +- | 0.3656 | <22.32 |  |  | 0.8721 | +- | 0.2566 | <0.54 |  |  | 32.702 | +- | 6.718 | <0.83 |  |  | <0.093
Long Lake Water | Sample collected on 2018-10-26 at 13:57 |  |  | 2020-01-06 | (ppb or ppm) | 0.01 ppb | +- | 0.03 ppb | <1.81 ppb |  |  | 1.53 ppb | +- | 0.45 ppb | <0.13 ppb |  |  | 1056.27 ppb | +- | 216.99 ppb
SNOLAB 107 | Lake in City of Greater Sudbury, Ontario | 950.9 g | 21.742 | 2020-05-19 | (mBq/kg) | <0.74 |  |  | <10.22 |  |  | 0.4508 | +- | 0.2166 | 1.02 | +- | 0.3632 | 124.05 | +- | 10.89 | 0.29656 | +- | 0.363 | <0.14
Meatbird Lake Water | Sample collected on 2018-10-30 at 15:27 |  |  | 2020-06-10 | (ppb or ppm) | <59.94 ppt |  |  | <0.83 ppb |  |  | 0.79 ppb | +- | 0.38 ppb | 0.25 ppb | +- | 0.09 ppb | 4.01 ppm | +- | 0.35 ppm
SNOLAB 108 | Lake in City of Greater Sudbury, Ontario | 899.2 g | 6.854 | 2020-01-22 | (mBq/kg) | 1.131 | +- | 0.6322 | <23.10 |  |  | 0.2637 | +- | 0.3882 | <0.70 |  |  | 16.278 | +- | 8.883 | 0.48291 | +- | 0.68 | <0.51
Vermilion Lake Water | Sample collected on 2018-10-23 at 18:07 |  |  | 2020-01-29 | (ppb or ppm) | 0.09 ppb | +- | 0.05 ppb | <1.87 ppb |  |  | 0.46 ppb | +- | 0.68 ppb | <0.17 ppb |  |  | 525.78 ppb | +- | 286.92 ppb
SNOLAB 109 | Lake in City of Greater Sudbury, Ontario | 930.1 g | 8.847 | 2019-10-30 | (mBq/kg) | 0.4041 | +- | 0.7757 | <36.40 |  |  | <0.35 |  |  | <1.33 |  |  | 295.44 | +- | 25.57 | 1.4753 | +- | 0.7289 | 0.8346 | +- | 0.4577
Simon Lake Water | Sample collected on November 4, 2018 @ 15:30 |  |  | 2019-11-08 | (ppb or ppm) | 0.03 ppb | +- | 0.06 ppb | <2.95 ppb |  |  | <0.62 ppb |  |  | <0.33 ppb |  |  | 9.54 ppm | +- | 0.83 ppm
SNOLAB 110 | Lake in City of Greater Sudbury, Ontario | 999.0 g | 6.944 | 2019-11-08 | (mBq/kg) | <0.98 |  |  | <31.44 |  |  | 0.1951 | +- | 0.4169 | <0.56 |  |  | 63.631 | +- | 12.46 | 1.4556 | +- | 0.7576 | <0.58
Nepahwin Lake Water | Sample collected on November 4, 2018 @ 16:00 |  |  | 2019-11-15 | (ppb or ppm) | <79.38 ppt |  |  | <2.55 ppb |  |  | 0.34 ppb | +- | 0.73 ppb | <0.14 ppb |  |  | 2.06 ppm | +- | 0.4 ppm
SNOLAB 111 | Lake in City of Greater Sudbury, Ontario | 946.0 g | 5.798 | 2019-11-22 | (mBq/kg) | 1.533 | +- | 0.7775 | <34.75 |  |  | 0.6421 | +- | 0.5295 | <1.15 |  |  | 22.886 | +- | 9.977 | <1.10 |  |  | <0.22
Lohi Lake Water | Sample collected on November 11, 2018 @ 15:00 |  |  | 2019-11-29 | (ppb or ppm) | 0.12 ppb | +- | 0.06 ppb | <2.81 ppb |  |  | 1.13 ppb | +- | 0.93 ppb | <0.28 ppb |  |  | 739.22 ppb | +- | 322.26 ppb
SNOLAB 112 | Sample #1 supplied by SNOLAB Com. and Outreach goup | 98.2 g | 4.937 | 2019-01-30 | (mBq/kg) | 11.83 | +- | 14.27 | 575.9 | +- | 396.5 | <26.41 |  |  | <26.34 |  |  | 27280 | +- | 1582 | 26.104 | +- | 15.09 | <20.72
Fabric and ink for SNOLAB DEAP Banner | 3 Samples: 44 cm x 29.9 cm x 0.54 mm thick |  |  | 2019-02-04 | (ppb or ppm) | 4.48 ppb | +- | 26.03 ppb | 4.48 ppb | +- | 26.03 ppb | <46.48 ppb |  |  | <3.79 ppb |  |  | 885.78 ppm | +- | 52.43 ppm
SNOLAB 113 | Health Canada Air Filters ID No:44878 | 1.1 g | 1 | 2019-02-04 | Results: |  | 238U from 226Ra |  |  | 238U from 234Th |  |  | 235U |  |  | 232Th |  |  | 40K |  |  | 137Cs |  |  | 60Co |  | 7Be
1 Inch Air Filter Blank | 24 hour run |  | First run is 190204p155414 | 2019-02-05 | (mBq/kg) | 949.5 | +- | 641.4 | 6703 | +- | 13140 | 468.7 | +- | 722.22 | 256.5 | +- | 713.5 | 4979.4 | +- | 6901 | <756.50 |  |  | 84.73 | +- | 301.7 | 2872.3 | +- | 4051
[5 empty] | (ppb or ppm) | 76.91 ppb | +- | 51.95 ppb | 542.94 ppb | +- | 1064.34 ppb | 824.91 ppb | +- | 1271.11 ppb | 63.1 ppb | +- | 175.52 ppb | <31.63 ppm
[5 empty] | Results: | 131I |  |  |  | 133I |  |  | 134Cs |  |  | 136Cs |  | 22Na |  |  | 24Na |  |  | 99mTc |  |  | 106Rh / 106Ru
[5 empty] | (mBq/kg) | 197.1 | +- | 436.3 | <448.00 |  |  | 150.1 | +- | 313.4 | <258.10 |  |  | <527.80 |  |  | <659.40 |  |  | <537.90 |  |  | <3298.00
[5 empty] | Results: | 140La |  |  |  | 140Ba |  |  | 141Ce |  |  | 99Mo |  | 95Zr |  |  | 95Nb
[5 empty] | (mBq/kg) | <671.80 |  |  | <1986.00 |  |  | 1345.5 | +- | 873 | 2555 | +- | 3519 | <429.10 |  |  | 237.12 | +- | 393.4
SNOLAB 114 | Health Canada Air Filters ID No:44878 | 1.1 g | 7.604 | 2019-02-05 | Results: |  | 238U from 226Ra |  |  | 238U from 234Th |  |  | 235U |  |  | 232Th |  |  | 40K |  |  | 137Cs |  |  | 60Co |  | 7Be
1 Inch Air Filter Blank | 1 week run |  |  | 2019-02-13 | (mBq/kg) | 764.1 | +- | 242.4 | <6843.00 |  |  | <378.30 |  |  | 1879 | +- | 261 | 6520.5 | +- | 2800 | 184.03 | +- | 204.6 | <47.61 |  |  | 742.59 | +- | 1419
[5 empty] | (ppb or ppm) | 61.89 ppb | +- | 19.63 ppb | <554.28 ppb |  |  | <665.81 ppb |  |  | 462.23 ppb | +- | 64.21 ppb | 210.61 ppm | +- | 90.44 ppm
[5 empty] | Results: | 131I |  |  |  | 133I |  |  | 134Cs |  |  | 136Cs |  | 22Na |  |  | 24Na |  |  | 99mTc |  |  | 106Rh / 106Ru
[5 empty] | (mBq/kg) | <119.10 |  |  | 108.31 | +- | 139.5 | 306.1 | +- | 123.7 | 10.73 | +- | 69.37 | <217.90 |  |  | <107.70 |  |  | 242.3 | +- | 184 | <1448.00
[5 empty] | Results: | 140La |  |  |  | 140Ba |  |  | 141Ce |  |  | 99Mo |  | 95Zr |  |  | 95Nb
[5 empty] | (mBq/kg) | 37.88 | +- | 255.6 | 244 | +- | 465.7 | <541.20 |  |  | 164.3 | +- | 779.6 | <217.50 |  |  | <191.40
SNOLAB 115 | Health Canada Air Filters ID No:39807 (1.2 g), 39810 (1.3 g), 39813 (1.2 g), 39901 (1.2 g) | 4.9 g | 1 | 2019-02-13 | Results: |  | 238U from 226Ra |  |  | 238U from 234Th |  |  | 235U |  |  | 232Th |  |  | 40K |  |  | 137Cs |  |  | 60Co |  | 7Be
4 – 1” Air Filters | 24 hour run (106Ru and 22Na) |  | First run is 190213p172606 | 2019-02-14 | (mBq/kg) | 2178 | +- | 473.8 | 10050 | +- | 9924 | <739.10 |  |  | 3402 | +- | 518.9 | 96048 | +- | 11010 | 486.32 | +- | 305.7 | <276.20 |  |  | 77107 | +- | 7228
[5 empty] | (ppb or ppm) | 176.42 ppb | +- | 38.38 ppb | 814.05 ppb | +- | 803.84 ppb | <1300.82 ppb |  |  | 836.89 ppb | +- | 127.65 ppb | 3102.35 ppm | +- | 355.62 ppm
[5 empty] | Results: | 131I |  |  |  | 133I |  |  | 134Cs |  |  | 136Cs |  | 22Na |  |  | 24Na |  |  | 99mTc |  |  | 106Rh / 106Ru
[5 empty] | (mBq/kg) | 171.7 | +- | 294.2 | <177.80 |  |  | 407 | +- | 195.2 | <287.60 |  |  | 984.06 | +- | 454.6 | 146 | +- | 175.7 | <541.50 |  |  | <1058.00
[5 empty] | Results: | 140La |  |  |  | 140Ba |  |  | 141Ce |  |  | 99Mo |  | 95Zr |  |  | 95Nb
[5 empty] | (mBq/kg) | <337.70 |  |  | <871.00 |  |  | <847.80 |  |  | <2405.00 |  |  | 196.5 | +- | 363.1 | 158.76 | +- | 235.6
SNOLAB 116 | Health Canada Air Filters ID No:39807 (1.2 g), 39810 (1.3 g), 39813 (1.2 g), 39901 (1.2 g) | 4.9 g | 7.534 | 2019-02-14 | Results: |  | 238U from 226Ra |  |  | 238U from 234Th |  |  | 235U |  |  | 232Th |  |  | 40K |  |  | 137Cs |  |  | 60Co |  | 7Be
4 – 1” Air Filters | 1 week run (106Ru and 22Na) |  |  | 2019-02-22 | (mBq/kg) | 2195 | +- | 182.3 | 4493 | +- | 3489 | 196.7 | +- | 175.2 | 3710 | +- | 208.8 | 66826 | +- | 4585 | 445.82 | +- | 117.7 | <64.40 |  |  | 67770 | +- | 4028
[5 empty] | (ppb or ppm) | 177.8 ppb | +- | 14.77 ppb | 363.93 ppb | +- | 282.61 ppb | 346.19 ppb | +- | 308.35 ppb | 912.66 ppb | +- | 51.36 ppb | 2158.48 ppm | +- | 148.1 ppm
[5 empty] | Results: | 131I |  |  |  | 133I |  |  | 134Cs |  |  | 136Cs |  | 22Na |  |  | 24Na |  |  | 99mTc |  |  | 106Rh / 106Ru
[5 empty] | (mBq/kg) | 116.4 | +- | 116 | <50.26 |  |  | 462.8 | +- | 84.97 | <33.64 |  |  | 1455.3 | +- | 194.4 | 72.38 | +- | 45.58 | <138.40 |  |  | <425.20
[5 empty] | Results: | 140La |  |  |  | 140Ba |  |  | 141Ce |  |  | 99Mo |  | 95Zr |  |  | 95Nb
[5 empty] | (mBq/kg) | <169.7 |  |  | <364.30 |  |  | <296.00 |  |  | <491.70 |  |  | 265.1 | +- | 133.3 | 16.856 | +- | 87.79
SNOLAB 117 | Health Canada Air Filters | 8.5 g | 1.042 | 2019-02-27 | Results: |  | 238U from 226Ra |  |  | 238U from 234Th |  |  | 235U |  |  | 232Th |  |  | 40K |  |  | 137Cs |  |  | 60Co |  | 7Be
2” Air Filter Blank | Filter # 44877 |  |  | 2019-02-28 | (mBq/kg) | 61.49 | +- | 89.15 | 1355 | +- | 2101 | 8.826 | +- | 113.5 | 92.81 | +- | 105.9 | 1256.4 | +- | 1170 | <898.54 |  |  | <58.46 |  |  | <924.90
| 24 hour run |  |  |  | (ppb or ppm) | 4.98 ppb | +- | 7.22 ppb | 109.76 ppb | +- | 170.18 ppb | 15.53 ppb | +- | 199.76 ppb | 22.83 ppb | +- | 26.05 ppb | 40.58 ppm | +- | 37.79 ppm
[5 empty] | Results: | 131I |  |  |  | 133I |  |  | 134Cs |  |  | 136Cs |  | 22Na |  |  | 24Na |  |  | 99mTc |  |  | 106Rh / 106Ru
[5 empty] | (mBq/kg) | <56.01 |  |  | <70.38 |  |  | <70.02 |  |  | <52.78 |  |  | 52.507 | +- | 64.36 | <86.48 |  |  | <125.00 |  |  | <481.70
[5 empty] | Results: | 140La |  |  |  | 140Ba |  |  | 141Ce |  |  | 99Mo |  | 95Zr |  |  | 95Nb
[5 empty] | (mBq/kg) | <104.10 |  |  | 275.75 | +- | 206.8 | <159.50 |  |  | <468.60 |  |  | 13.96 | +- | 70.41 | <49.06
SNOLAB 118 | Health Canada Air Filters | 8.5 g | 7.806 | 2019-02-28 | Results: |  | 238U from 226Ra |  |  | 238U from 234Th |  |  | 235U |  |  | 232Th |  |  | 40K |  |  | 137Cs |  |  | 60Co |  | 7Be
2” Air Filter Blank | Filter # 44877 |  |  | 2019-03-08 | (mBq/kg) | 44.81 | +- | 34.94 | <869.50 |  |  | <53.51 |  |  | 171.4 | +- | 39.01 | 158.1 | +- | 310 | <44.46 |  |  | <21.29 |  |  | 268.67 | +- | 219.5
| 1 week run |  |  |  | (ppb or ppm) | 3.63 ppb | +- | 2.83 ppb | <70.43 ppb |  |  | <94.18 ppb |  |  | 42.16 ppb | +- | 9.6 ppb | 5.11 ppm | +- | 10.01 ppm
[5 empty] | Results: | 131I |  |  |  | 133I |  |  | 134Cs |  |  | 136Cs |  | 22Na |  |  | 24Na |  |  | 99mTc |  |  | 106Rh / 106Ru
[5 empty] | (mBq/kg) | <25.09 |  |  | <30.70 |  |  | 37.59 | +- | 17.78 | <16.17 |  |  | 7.007 | +- | 16.44 | <13.24 |  |  | <24.56 |  |  | <161.20
[5 empty] | Results: | 140La |  |  |  | 140Ba |  |  | 141Ce |  |  | 99Mo |  | 95Zr |  |  | 95Nb
[5 empty] | (mBq/kg) | <25.79 |  |  | 95.679 | +- | 74.12 | 13.309 | +- | 47.46 | <138.00 |  |  | <23.77 |  |  | 16.432 | +- | 17.11
SNOLAB 119 | Health Canada Air Filters | 8.5 g | 1.104 | 2019-03-08 | Results: |  | 238U from 226Ra |  |  | 238U from 234Th |  |  | 235U |  |  | 232Th |  |  | 40K |  |  | 137Cs |  |  | 60Co |  | 7Be
2” Air Filter Blank | 24 hour run (Low Activity of 134Cs) |  |  | 2019-03-09 | (mBq/kg) | 464.5 | +- | 186.3 | <4540.00 |  |  | 66.64 | +- | 182.6 | 554.4 | +- | 173.7 | 4502.4 | +- | 1885 | 8744 | +- | 717 | 28.74 | +- | 61.26 | 2070.8 | +- | 1520
|  |  | First run is 190308p140851 |  | (ppb or ppm) | 37.62 ppb | +- | 15.09 ppb | <367.74 ppb |  |  | 117.29 ppb | +- | 321.38 ppb | 136.38 ppb | +- | 42.73 ppb | 145.43 ppm | +- | 60.89 ppm
[5 empty] | Results: | 131I |  |  |  | 133I |  |  | 134Cs |  |  | 136Cs |  | 22Na |  |  | 24Na |  |  | 99mTc |  |  | 106Rh / 106Ru
[5 empty] | (mBq/kg) | 122.1 | +- | 164.7 | 230.99 | +- | 123 | 533.7 | +- | 117.1 | 6.054 | +- | 56.38 | 222.91 | +- | 116.7 | <87.58 |  |  | 29.346 | +- | 119.7 | <812.60
[5 empty] | Results: | 140La |  |  |  | 140Ba |  |  | 141Ce |  |  | 99Mo |  | 95Zr |  |  | 95Nb
[5 empty] | (mBq/kg) | <244.60 |  |  | <359.00 |  |  | <372.00 |  |  | <786.50 |  |  | 281.6 | +- | 129.2 | <109.30
SNOLAB 120 | Health Canada Air Filters | 8.5 g | 8.659 | 2019-03-09 | Results: |  | 238U from 226Ra |  |  | 238U from 234Th |  |  | 235U |  |  | 232Th |  |  | 40K |  |  | 137Cs |  |  | 60Co |  | 7Be
2” Air Filter Blank | 1 week run (Low Activity of 134Cs) |  |  | 2019-03-18 | (mBq/kg) | 452.3 | +- | 65.81 | 1530 |  | 1071 | 90.95 | +- | 64.78 | 639.2 | +- | 66.06 | 3520.6 | +- | 6078 | 8972.1 | +- | 493.3 | <32.87 |  |  | 166.52 | +- | 494.9
[5 empty] | (ppb or ppm) | 36.64 ppb | +- | 5.33 ppb | 123.93 ppb | +- | 86.75 ppb | 160.07 ppb | +- | 114.01 ppb | 157.24 ppb | +- | 16.25 ppb | 113.72 ppm | +- | 196.32 ppm
[5 empty] | Results: | 131I |  |  |  | 133I |  |  | 134Cs |  |  | 136Cs |  | 22Na |  |  | 24Na |  |  | 99mTc |  |  | 106Rh / 106Ru
[5 empty] | (mBq/kg) | 9.702 | +- | 59.1 | 44.179 | +- | 49.17 | 699.7 | +- | 53.14 | <19.74 |  |  | 47.37 | +- | 33.36 | <20.88 |  |  | 57.062 | +- | 39.58 | <150.6
[5 empty] | Results: | 140La |  |  |  | 140Ba |  |  | 141Ce |  |  | 99Mo |  | 95Zr |  |  | 95Nb
[5 empty] | (mBq/kg) | <52.22 |  |  | 86.242 | +- | 160 | <115.80 |  |  | <314.00 |  |  | 32.09 | +- | 38.64 | 23.275 | +- | 26.03
SNOLAB 121 | Health Canada Air Filters | 8.8 g | 1.854 | 2019-03-18 | Results: |  | 238U from 226Ra |  |  | 238U from 234Th |  |  | 235U |  |  | 232Th |  |  | 40K |  |  | 137Cs |  |  | 60Co |  | 7Be
2” Air Filter Blank | 24 hour run (High Activity of 134Cs) |  |  | 2019-03-20 | (mBq/kg) | 1305 | +- | 297.4 | 3495 | +- | 4660 | 471.5 | +- | 318.8 | 646.1 | +- | 210.2 | 5204.2 | +- | 1449 | 87045 | +- | 4558 | <47.22 |  |  | <3703.00
[5 empty] | (ppb or ppm) | 105.71 ppb | +- | 24.09 ppb | 283.1 ppb | +- | 377.46 ppb | 829.84 ppb | +- | 561.09 ppb | 158.94 ppb | +- | 51.71 ppb | 168.1 ppm | +- | 46.8 ppm
[5 empty] | Results: | 131I |  |  |  | 133I |  |  | 134Cs |  |  | 136Cs |  | 22Na |  |  | 24Na |  |  | 99mTc |  |  | 106Rh
[5 empty] | (mBq/kg) | <410.00 |  |  | 581.29 | +- | 295.3 | 6257 | +- | 352.3 | <44.78 |  |  | <90.37 |  |  | 80.5 | +- | 60.96 | 135.04 | +- | 186.1 |  | N/A
[5 empty] | Results: | 140La |  |  |  | 140Ba |  |  | 141Ce |  |  | 99Mo |  | 95Zr |  |  | 95Nb
[5 empty] | (mBq/kg) | <144.20 |  |  | <938.90 |  |  | <456.50 |  |  | <951.00 |  |  | <162.30 |  |  | 38.181 | +- | 94.51
SNOLAB 122 | Health Canada Air Filters | 34.42 g | 1.285 | 2019-04-29 | Results: |  | 238U from 226Ra |  |  | 238U from 234Th |  |  | 235U |  |  | 232Th |  |  | 40K |  |  | 137Cs |  |  | 60Co |  | 7Be
Fish Sample | 24 hour run (Low Activity of 134Cs) |  |  | 2019-04-30 | (mBq/kg) | 226.3 | +- | 144.6 | <2624.00 |  |  | 223.6 | +- | 176.7 | 70.51 | +- | 136.8 | 637970 | +- | 34210 | 2618.6 | +- | 281.4 | <218.80 |  |  | <1678.00
[5 empty] | (ppb or ppm) | 18.33 ppb | +- | 11.71 ppb | <212.54 ppb |  |  | 393.54 ppb | +- | 310.99 ppb | 17.35 ppb | +- | 33.65 ppb | 20606.43 ppm | +- | 1104.98 ppm
[5 empty] | Results: | 131I |  |  |  | 133I |  |  | 134Cs |  |  | 136Cs |  | 22Na |  |  | 24Na |  |  | 99mTc |  |  | 106Rh / 106Ru
[5 empty] | (mBq/kg) | <207.60 |  |  | 208.34 | +- | 167.2 | <116.00 |  |  | <159.40 |  |  | <343.90 |  |  | <51.56 |  |  | 40.3 | +- | 113.3 | <1317.00
[5 empty] | Results: | 140La |  |  |  | 140Ba |  |  | 141Ce |  |  | 99Mo |  | 95Zr |  |  | 95Nb
[5 empty] | (mBq/kg) | <274.40 |  |  | <762.20 |  |  | 342.63 | +- | 214 | <1490.00 |  |  | <328.70 |  |  | 169.62 | +- | 174.8
SNOLAB 123 | Health Canada Air Filters | 34.42 g | 7.555 | 2019-04-30 | Results: |  | 238U from 226Ra |  |  | 238U from 234Th |  |  | 235U |  |  | 232Th |  |  | 40K |  |  | 137Cs |  |  | 60Co |  | 7Be
Fish Sample | 1 week run (Low Activity of 134Cs) |  |  | 2019-05-08 | (mBq/kg) | 51.24 | +- | 43.52 | <1356.00 |  |  | <110.40 |  |  | 6.237 | +- | 36.98 | 631530 | +- | 32520 | 2309.8 | +- | 152.3 | <99.48 |  |  | 867.56 | +- | 500
[5 empty] | (ppb or ppm) | 4.15 ppb | +- | 3.53 ppb | <109.84 ppb |  |  | <194.3 ppb |  |  | 1.53 ppb | +- | 9.1 ppb | 20398.42 ppm | +- | 1050.4 ppm
[5 empty] | Results: | 131I |  |  |  | 133I |  |  | 134Cs |  |  | 136Cs |  | 22Na |  |  | 24Na |  |  | 99mTc |  |  | 106Rh / 106Ru
[5 empty] | (mBq/kg) | <99.09 |  |  | 33.738 | +- | 68.59 | 214.8 | +- | 56.21 | <67.02 |  |  | <181.80 |  |  | <10.27 |  |  | <70.29 |  |  | <660.50
[5 empty] | Results: | 140La |  |  |  | 140Ba |  |  | 141Ce |  |  | 99Mo |  | 95Zr |  |  | 95Nb
[5 empty] | (mBq/kg) | <118.80 |  |  | <333.50 |  |  | <130.70 |  |  | <705.40 |  |  | <111.60 |  |  | <112.80
SNOLAB 124 | Health Canada Air Filters | 38.24 g | 1.132 | 2019-04-15 | Results: |  | 238U from 226Ra |  |  | 238U from 234Th |  |  | 235U |  |  | 232Th |  |  | 40K |  |  | 137Cs |  |  | 60Co |  | 7Be
Fish Sample | 24 hour run (High Activity of 134Cs) |  |  | 2019-04-16 | (mBq/kg) | 399.4 | +- | 169.1 | <5986.00 |  |  | 1502 | +- | 426.1 | <126.10 |  |  | 371730 | +- | 20620 | 185810 | +- | 9426 | <180.10 |  |  | 11258 | +- | 3584
| ID NO: 29740 |  |  |  | (ppb or ppm) | 32.35 ppb | +- | 13.7 ppb | <484.87 ppb |  |  | 2643.52 ppb | +- | 749.94 ppb | <31.02 ppb |  |  | 12006.88 ppm | +- | 666.03 ppm
[5 empty] | Results: | 131I |  |  |  | 133I |  |  | 134Cs |  |  | 136Cs |  | 22Na |  |  | 24Na |  |  | 99mTc |  |  | 106Rh / 106Ru
[5 empty] | (mBq/kg) | <275.30 |  |  | 1023.6 | +- | 360.1 | 13940 | +- | 575.2 | <62.95 |  |  | <224.30 |  |  | 30.34 | +- | 37.19 | <238.40 |  |  | N/A
[5 empty] | Results: | 140La |  |  |  | 140Ba |  |  | 141Ce |  |  | 99Mo |  | 95Zr |  |  | 95Nb
[5 empty] | (mBq/kg) | N/A |  |  | <1356.00 |  |  | <425.70 |  |  | <1251.00 |  |  | 599.1 | +- | 221.9 | <138.40
SNOLAB 125 | Sample #2 supplied by SNOLAB Com. and Outreach goup | 122.3 g | 4.896 | 2019-02-22 | (mBq/kg) | 63.63 | +- | 14.37 | <459.70 |  |  | 39.42 | +- | 15.81 | 9.274 | +- | 11.55 | 4505.9 | +- | 409.8 | <8.33 |  |  | <4.08
Fabric and ink for SNOLAB DEAP Banner | Small Banner: 32 cm x 30.3 cm x 0.39 mm thick Large Banner: 68 cm x 60.5 cm x 0.39 mm thick |  |  | 2019-02-27 | (ppb or ppm) | 5.15 ppb | +- | 1.16 ppb | <37.24 ppb |  |  | <16.58 ppb |  |  | 2.28 ppb | +- | 2.84 ppb | 145.54 ppm | +- | 13.24 ppm
SNOLAB 126 | Sample from U. of Alberta | 2199.0 g | 10.84 | 2019-09-23 | (mBq/kg) | <1.18 |  |  | <22.06 |  |  | <0.36 |  |  | <1.75 |  |  | 11.939 | +- | 8.539 | <0.79 |  |  | <0.20
Plastic Scintillator (Polystryrene) | NUVIA, Chech Rep. |  |  | 2019-10-04 | (ppb or ppm) | <95.58 ppt |  |  | <1.79 ppb |  |  | <0.63 ppb |  |  | <0.43 ppb |  |  | 385.63 ppb | +- | 275.81 ppb
SNOLAB 127 | Fisher A940-1 Certified ACS Lot no 130187 | 319.0 g | 6.007 | 2019-09-10 | (mBq/kg) | <1.57 |  |  | <57.98 |  |  | <1.33 |  |  | <1.25 |  |  | 34.065 | +- | 16.87 | 1.34 | +- | 1.28 | <0.41
Citric Acid Anhydrous | Fisher Scientific |  |  | 2019-09-16 | (ppb or ppm) | <0.13 ppb |  |  | <4.7 ppb |  |  | <2.34 ppb |  |  | <0.31 ppb |  |  | 1100.3 ppb | +- | 544.9 ppb
SNOLAB 128 | Mild to medium acidic liquid | 1002.22 g | 8.854 | 2020-01-06 | (mBq/kg)
Cross Comparison Sample Active | Contact I. Lawson or B. Cleveland for results |  |  | 2020-01-15 | (ppb or ppm)
SNOLAB 129 | NIST Sample | 28.825 g | 3.882 | 2020-02-21 | (mBq/kg) | 11990 | +- | 352.2 | 19860 | +- | 2966 | 616.3 | +- | 58.74 | 13570 | +- | 346.6 | 253370 | +- | 13590 | 7268.9 | +- | 415.8 | <65.95
Powdered Ocean Sediment Calibration Sample | Cross Comparison Sample A |  |  | 2020-02-25 | (ppb or ppm) | 971.19 ppb | +- | 28.53 ppb | 1608.66 ppb | +- | 240.25 ppb | 1084.69 ppb | +- | 103.38 ppb | 3338.22 ppb | +- | 85.26 ppb | 8183.85 ppm | +- | 438.96 ppm
SNOLAB 130 | NIST Sample | 33.454 g | 6.034 | 2020-02-25 | (mBq/kg) | 11250 | +- | 297.6 | 15090 | +- | 2194 | 631.5 | +- | 44.07 | 12380 | +- | 288 | 243010 | +- | 12780 | 10770 | +- | 588.8 | <62.30
Powdered Ocean Sediment Calibration Sample | Cross Comparison Sample B |  |  | 2020-03-02 | (ppb or ppm) | 911.25 ppb | +- | 24.11 ppb | 1222.29 ppb | +- | 177.71 ppb | 1111.44 ppb | +- | 77.56 ppb | 3045.48 ppb | +- | 70.85 ppb | 7849.22 ppm | +- | 412.79 ppm
SNOLAB 131 | Lake in City of Greater Sudbury, Ontario | 985.2 g | 21.735 | 2020-06-30 | (mBq/kg) | 0.3367 | +- | 0.3002 | <13.93 |  |  | <0.31 |  |  | <0.42 |  |  | 10.533 | +- | 4.249 | 0.45653 | +- | 0.3555 | <0.053
Lohi Lake Water | Sample collected on October 27, 2019 @ 14:45 |  |  | 2020-07-22 | (ppb or ppm) | 27.27 ppt | +- | 24.32 ppt | <1.13 ppb |  |  | <0.55 ppb |  |  | <103.32 ppt |  |  | 340.22 ppb | +- | 137.24 ppb
SNOLAB 132 | Lake in City of Greater Sudbury, Ontario | 686.8 g | 11.611 | 2020-09-10 | (mBq/kg) | <0.68 |  |  | <16.48 |  |  | 0.1593 | +- | 0.3371 | 1.304 | +- | 0.6281 | 42.394 | +- | 9.842 | <0.74 |  |  | <0.31
Vermilion Lake Water | Sample collected on October 09, 2019 @ 14:00 |  |  | 2020-09-22 | (ppb or ppm) | <55.08 ppt |  |  | <1.33 ppb |  |  | 0.28 ppb | +- | 0.59 ppb | 0.32 ppb | +- | 0.15 ppb | 1.37 ppm | +- | 0.32 ppm
SNOLAB 133 | Lake in City of Greater Sudbury, Ontario | 947.3 g | 13.527 | 2020-10-06 | Results: |  | 238U from 226Ra |  |  | 238U from 234Th |  |  | 235U |  |  | 232Th |  |  | 40K |  |  | 137Cs |  |  | 60Co |  | Comments
Nepahwin Lake Water | Sample collected on September 18, 2020 @ 19:20 |  |  | 2020-10-20 | (mBq/kg) | 0.3995 | +- | 0.4527 | <23.53 |  |  | <0.28 |  |  | <0.55 |  |  | 93.032 | +- | 11.25 | <0.71 |  |  | <0.27
[5 empty] | (ppm / ppb / ppt) | 32.36 ppt | +- | 36.67 ppt | <1.91 ppb |  |  | <0.49 ppb |  |  | <0.14 ppb |  |  | 3 ppm | +- | 0.36 ppm
| This is the standard background to be subtracted from samples beginning on May 25, 2018 |  |  |  | Results: |  | 7Be: |  |  | 54Mn | [5 empty] | 228Ac:
[5 empty] | (mBq/kg) | 25.643 | +- | 4.326 | <0.36 | [5 empty] | 1.009 | +- | 0.811
[5 empty] | (ppm / ppb / ppt) | [9 empty] | 0.25 ppb | +- | 0.2 ppb
SNOLAB 134 | Lake in City of Greater Sudbury, Ontario | 993.4 g | 10.882 | 2020-10-23 | Results: |  | 238U from 226Ra |  |  | 238U from 234Th |  |  | 235U |  |  | 232Th |  |  | 40K |  |  | 137Cs |  |  | 60Co |  | Comments
Lohi Lake Water | Sample collected on September 19, 2020 @ 17:00 |  |  | 2020-11-03 | (mBq/kg) | <0.65 |  |  | <23.63 |  |  | <0.39 |  |  | <0.69 |  |  | 10.577 | +- | 6.192 | 1.2383 | +- | 0.5512 | <0.17
[5 empty] | (ppm / ppb / ppt) | <52.65 ppt |  |  | <1.91 ppb |  |  | <0.69 ppb |  |  | <0.17 ppb |  |  | 0.34 ppm | +- | 0.2 ppm
| This is the standard background to be subtracted from samples beginning on May 25, 2018 |  |  |  | Results: |  | 7Be: |  |  | 54Mn | [5 empty] | 228Ac:
[5 empty] | (mBq/kg) | 26.015 | +- | 4.718 | 0.061735 | +- | 0.2465 |  |  |  | <0.50
[5 empty] | (ppm / ppb / ppt) | [9 empty] | <0.12 ppb
SNOLAB 135 | Lake in City of Greater Sudbury, Ontario | 999.9 g | 11.243 | 2020-11-06 | Results: |  | 238U from 226Ra |  |  | 238U from 234Th |  |  | 235U |  |  | 232Th |  |  | 40K |  |  | 137Cs |  |  | 60Co |  | Comments
Kelly Lake Water | Sample collected on September 19, 2020 @ 14:10 |  |  | 2020-11-17 | (mBq/kg) | 2.227 | +- | 0.5723 | 18.48 | +- | 23.07 | 0.2791 | +- | 0.3038 | 0.2567 | +- | 0.6648 | 227.23 | +- | 19.81 | 0.56741 | +- | 0.5327 | <0.30
[5 empty] | (ppm / ppb / ppt) | 180.39 ppt | +- | 46.36 ppt | 1.5 ppb | +- | 1.87 ppb | 0.49 ppb | +- | 0.53 ppb | 0.06 ppb | +- | 0.16 ppb | 7.34 ppm | +- | 0.64 ppm
| This is the standard background to be subtracted from samples beginning on May 25, 2018 |  |  |  | Results: |  | 7Be: |  |  | 54Mn | [5 empty] | 228Ac:
[5 empty] | (mBq/kg) | 5.6391 | +- | 3.371 | <0.47 | [5 empty] | 2.792 | +- | 1.226
[5 empty] | (ppm / ppb / ppt) | [9 empty] | 0.69 ppb | +- | 0.3 ppb
SNOLAB 136 | Lake Bed Sand from Nepahwin Lake inCity of Greater Sudbury, Ontario | 611.0 g | 2.292 | 2020-10-20 | Results: |  | 238U from 226Ra |  |  | 238U from 234Th |  |  | 235U |  |  | 232Th |  |  | 40K |  |  | 137Cs |  |  | 60Co |  | Comments
Nepahwin Lake Sand | Sample collected on September 19, 2020 @ 17:20 |  |  | 2020-10-23 | (mBq/kg) | 12960 | +- | 286.3 | 20020 | +- | 2633 | 630.2 | +- | 34.82 | 14200 | +- | 381.9 | 372510 | +- | 19100 | N/D – No observable signal due to U & Th Interference |  |  | <35.64
[5 empty] | (ppm / ppb / ppt) | 1049.76 ppb | +- | 23.19 ppb | 1621.62 ppb | +- | 213.27 ppb | 1109.15 ppb | +- | 61.28 ppb | 3493.2 ppb | +- | 93.95 ppb | 12032.07 ppm | +- | 616.93 ppm
| This is the standard background to be subtracted from samples beginning on May 25, 2018 |  |  |  | Results: |  | 7Be: |  |  | 54Mn | [5 empty] | 228Ac:
[5 empty] | (mBq/kg) | N/D – No observable signal due to U & Th Interference |  |  | N/D – No observable signal due to U & Th Interference | +- | 37.8 |  |  |  | 13770 | +- | 411.4
[5 empty] | (ppm / ppb / ppt) | [9 empty] | 3387.42 ppb | +- | 101.2 ppb
SNOLAB 137 | Lake Bed Sand from Kelly Lake inCity of Greater Sudbury, Ontario | 608.9 g | 2.971 | 2020-11-03 | Results: |  | 238U from 226Ra |  |  | 238U from 234Th |  |  | 235U |  |  | 232Th |  |  | 40K |  |  | 137Cs |  |  | 60Co |  | Comments
Kelly Lake Sand | Sample collected on September 19, 2020 @ 14:12 |  |  | 2020-11-06 | (mBq/kg) | 16240 | +- | 349.9 | 26570 | +- | 3004 | 804.9 | +- | 39.77 | 18830 | +- | 492.4 | 429700 | +- | 22020 | N/D – No observable signal due to U & Th Interference | +_ | 46.75 | 36.23 | +- | 30
[5 empty] | (ppm / ppb / ppt) | 1315.44 ppb | +- | 28.34 ppb | 2152.17 ppb | +- | 243.32 ppb | 1416.62 ppb | +- | 70 ppb | 4632.18 ppb | +- | 121.13 ppb | 13879.31 ppm | +- | 711.25 ppm
| This is the standard background to be subtracted from samples beginning on May 25, 2018 |  |  |  | Results: |  | 7Be: |  |  | 54Mn | [5 empty] | 228Ac:
[5 empty] | (mBq/kg) | N/D – No observable signal due to U & Th Interference |  |  | N/D – No observable signal due to U & Th Interference | +- | 41.8 |  |  |  | 18010 | +- | 519.5
[5 empty] | (ppm / ppb / ppt) | [9 empty] | 4430.46 ppb | +- | 127.8 ppb
SNOLAB 138 | Lake Bed Sand from Meatbird Lake in the City of Greater Sudbury, Ontario | 610. g | 2.603 | 2020-11-17 | Results: |  | 238U from 226Ra |  |  | 238U from 234Th |  |  | 235U |  |  | 232Th |  |  | 40K |  |  | 137Cs |  |  | 60Co |  | Comments
Meatbird Lake Sand | Sample collected on October 05, 2020 @ 14:00 |  |  | 2020-11-20 | (mBq/kg) | 15560 | +- | 340.1 | 24200 | +- | 3051 | 769.1 | +- | 40.78 | 18890 | +- | 500.2 | 456660 | +- | 23400 | N/D – No observable signal due to U & Th Interference | +_ | 46.75 | 12.01 | +- | 30.08
[5 empty] | (ppm / ppb / ppt) | 1260.36 ppb | +- | 27.55 ppb | 1960.2 ppb | +- | 247.13 ppb | 1353.62 ppb | +- | 71.77 ppb | 4646.94 ppb | +- | 123.05 ppb | 14750.12 ppm | +- | 755.82 ppm
| This is the standard background to be subtracted from samples beginning on May 25, 2018 |  |  |  | Results: |  | 7Be: |  |  | 54Mn | [5 empty] | 228Ac:
[5 empty] | (mBq/kg) | N/D – No observable signal due to U & Th Interference |  |  | N/D – No observable signal due to U & Th Interference | +- | 44.67 |  |  |  | 18140 | +- | 531.3
[5 empty] | (ppm / ppb / ppt) | [9 empty] | 4462.44 ppb | +- | 130.7 ppb
SNOLAB 139 | McMaster Carr | 72.8 g | 8.798 | 2021-01-27 | Results: |  | 238U from 226Ra |  |  | 238U from 234Th |  |  | 235U |  |  | 232Th |  |  | 40K |  |  | 137Cs |  |  | 60Co |  | Comments
EPDM Gaskets | Water and steam resistant EPDM gasket |  |  | 2021-02-05 | (mBq/kg) | 66.97 | +- | 8.732 | <337.30 |  |  | <5.66 |  |  | 91.98 | +- | 10.78 | 5218.5 | +- | 369.5 | <6.08 |  |  | <3.35
| For 1” Tubes, OD: 1.98”, ID: 0.90” |  |  |  | (ppm / ppb / ppt) | 5.42 ppb | +- | 0.71 ppb | <27.32 ppb |  |  | <9.96 ppb |  |  | 22.63 ppb | +- | 2.65 ppb | 168.56 ppm | +- | 11.93 ppm
| This is the standard background to be subtracted from samples beginning on May 25, 2018 |  |  |  | Results: |  | 7Be: |  |  | 54Mn | [5 empty] | 228Ac:
[5 empty] | (mBq/kg) | 54.336 | +- | 39.62 | <6.81 | [5 empty] | 85.39 | +- | 17.49
[5 empty] | (ppm / ppb / ppt) | [9 empty] | 21.01 ppb | +- | 4.3 ppb
SNOLAB 140 | Viton O-Rings previously used to connect the Liqui-cels to the UPW plant piping | 60.3 g | 6.789 | 2021-02-05 | Results: |  | 238U from 226Ra |  |  | 238U from 234Th |  |  | 235U |  |  | 232Th |  |  | 40K |  |  | 137Cs |  |  | 60Co |  | Comments
Viton Gaskets |  |  |  | 2021-02-12 | (mBq/kg) | 26.22 | +- | 7.934 | 166.7 | +- | 280.1 | <5.332 |  |  | <11.29 |  |  | 974.7 | +- | 161.6 | <6.66 |  |  | <4.39
[5 empty] | (ppm / ppb / ppt) | 2.12 ppb | +- | 0.64 ppb | 13.5 ppb | +- | 22.69 ppb | <9.38 ppb |  |  | <2.78 ppb |  |  | 31.48 ppm | +- | 5.22 ppm
| This is the standard background to be subtracted from samples beginning on May 25, 2018 |  |  |  | Results: |  | 7Be: |  |  | 54Mn | [5 empty] | 228Ac:
[5 empty] | (mBq/kg) | <89.61 |  |  | <2.51 | [5 empty] | 6.125 | +- | 11.14
[5 empty] | (ppm / ppb / ppt) | [9 empty] | 1.51 ppb | +- | 2.74 ppb
SNOLAB 141 | Filters used to filter incoming air to the SNOLAB surface building | 287.1 g | 4.881 | 2021-04-21 | Results: |  | 238U from 226Ra |  |  | 238U from 234Th |  |  | 235U |  |  | 232Th |  |  | 40K |  |  | 137Cs |  |  | 60Co |  | Comments
Camfil Hi-Flow ES Air Filters |  |  |  | 2021-04-26 | (mBq/kg) | 8169 | +- | 223.4 | 3080 | +- | 3582 | 346.6 | +- | 114.3 | 10970 | +- | 322.2 | 153710 | +- | 7982 |  | N/A |  | 35.88 | +- | 23.63
| PN: 2114166SM |  | Run: 210421 |  | (ppm / ppb / ppt) | 661.69 ppb | +- | 18.1 ppb | 249.48 ppb | +- | 290.14 ppb | 610.02 ppb | +- | 201.17 ppb | 888.57 ppb | +- | 26.1 ppb | 4965 ppm | +- | 257.82 ppm
| This is the standard background to be subtracted from samples beginning on May 25, 2018 |  |  |  | Results: |  | 7Be: |  |  | 54Mn | [5 empty] | 228Ac: |  | 22Na
| Filter Type: MERV-A13 |  |  |  | (mBq/kg) | 7143600 | +- | 358300 | 150.26 | +- | 35.62 |  |  |  | 12080 | +- | 477.9 | 4039 | +- | 218
[5 empty] | (ppm / ppb / ppt) | [9 empty] | 978.48 ppb | +- | 38.71 ppb
SNOLAB 142 | Nora vulcanized rubber compound | 51.5 g | 14.541 | 2021-05-27 | Results: |  | 238U from 226Ra |  |  | 238U from 234Th |  |  | 235U |  |  | 232Th |  |  | 40K |  |  | 137Cs |  |  | 60Co |  | Comments
Norament XP Rubber Flooring |  |  | Run: 210527 | 2021-06-11 | (mBq/kg) | 1892 | +- | 60.99 | 4621 | +- | 1441 | 136.9 | +- | 17.23 | 3818 | +- | 120.7 | 26824 | +- | 1486 | <29.99 |  |  | <11.76
| Nora Systems Inc Salem, NH 03079 |  |  |  | (ppm / ppb / ppt) | 153.25 ppb | +- | 4.94 ppb | 374.3 ppb | +- | 116.72 ppb | 240.94 ppb | +- | 30.32 ppb | 939.23 ppb | +- | 29.69 ppb | 866.42 ppm | +- | 48 ppm
| This is the standard background to be subtracted from samples beginning on May 25, 2018 |  |  |  | Results: |  | 7Be: |  |  | 54Mn | [5 empty] | 228Ac:
[5 empty] | (mBq/kg) | 187.17 | +- | 139.2 | 50.544 | +- | 16.95 |  |  |  | 3413 | +- | 133.6
[5 empty] | (ppm / ppb / ppt) | [9 empty] | 839.6 ppb | +- | 32.87 ppb
SNOLAB 143 | Nora vulcanized rubber compound | 98.3 g | 6.875 | 2021-07-02 | Results: |  | 238U from 226Ra |  |  | 238U from 234Th |  |  | 235U |  |  | 232Th |  |  | 40K |  |  | 137Cs |  |  | 60Co |  | Comments
Norament XP Trac Rubber Flooring | Type: 5304 “Black Pepper” |  | Run: 210702 | 2021-07-09 | (mBq/kg) | 1891 | +- | 71.22 | 3301 | +- | 2027 | 127.1 | +- | 24.61 | 5237 | +- | 168.2 | 33242 | +- | 1873 | <18.57 |  |  | <25.46
| Nora Systems Inc Salem, NH 03079 |  |  |  | (ppm / ppb / ppt) | 153.17 ppb | +- | 5.77 ppb | 267.38 ppb | +- | 164.19 ppb | 223.7 ppb | +- | 43.31 ppb | 1288.3 ppb | +- | 41.38 ppb | 1073.72 ppm | +- | 60.5 ppm
| This is the standard background to be subtracted from samples beginning on May 25, 2018 |  |  |  | Results: |  | 7Be: |  |  | 54Mn | [5 empty] | 228Ac:
[5 empty] | (mBq/kg) | <297.30 |  |  | 73.079 | +- | 23.99 |  |  |  | 5041 | +- | 199
[5 empty] | (ppm / ppb / ppt) | [9 empty] | 1240.09 ppb | +- | 48.95 ppb
SNOLAB 144 | Lake in City of Greater Sudbury, Ontario | 993.6 g | 6.972 | 2021-09-10 | Results: |  | 238U from 226Ra |  |  | 238U from 234Th |  |  | 235U |  |  | 232Th |  |  | 40K |  |  | 137Cs |  |  | 60Co |  | Comments
Lohi Lake Water | Sample collected on September 06, 2021 @ 15:00 |  |  | 2021-09-17 | (mBq/kg) | 2.193 | +- | 0.727 | <23.73 |  |  | 0.3307 | +- | 0.3762 | 0.8276 | +- | 0.7252 | 6.5847 | +- | 7.344 | 0.6048 | +- | 0.6622 | <0.13
|  |  | Run: 210910 |  | (ppm / ppb / ppt) | 0.18 ppb | +- | 0.06 ppb | <1.92 ppb |  |  | 0.58 ppb | +- | 0.66 ppb | 0.2 ppb | +- | 0.18 ppb | 212.69 ppb | +- | 237.21 ppb
| This is the standard background to be subtracted from samples beginning on May 25, 2018 |  |  |  | Results: |  | 7Be: |  |  | 54Mn | [5 empty] | 228Ac:
[5 empty] | (mBq/kg) | 9.8022 | +- | 4.641 | <0.29 | [5 empty] | <1.18
[5 empty] | (ppm / ppb / ppt) | [9 empty] | <0.29 ppb
SNOLAB 145 | Lake in City of Greater Sudbury, Ontario | 1023.4 g | 6.34 | 2021-09-17 | Results: |  | 238U from 226Ra |  |  | 238U from 234Th |  |  | 235U |  |  | 232Th |  |  | 40K |  |  | 137Cs |  |  | 60Co |  | Comments
Nepahwin Lake Water | Sample collected on September 05, 2021 @ 19:00 |  |  | 2021-09-24 | (mBq/kg) | 0.9647 | +- | 0.7357 | <36.52 |  |  | <0.32 |  |  | <0.91 |  |  | 50.747 | +- | 12.24 | <0.42 |  |  | <0.14
|  |  | Run: 210917 210921 |  | (ppm / ppb / ppt) | 78.14 ppt | +- | 59.59 ppt | <2.96 ppb |  |  | <0.56 ppb |  |  | <0.22 ppb |  |  | 1639.13 ppb | +- | 395.35 ppb
| This is the standard background to be subtracted from samples beginning on May 25, 2018 |  |  |  | Results: |  | 7Be: |  |  | 54Mn | [5 empty] | 228Ac:
[5 empty] | (mBq/kg) | 13.576 | +- | 5.272 | <0.58 | [5 empty] | <2.29
[5 empty] | (ppm / ppb / ppt) | [9 empty] | <0.56 ppb
SNOLAB 146 | Lake in City of Greater Sudbury, Ontario | 942.3 g | 11.097 | 2021-10-08 | Results: |  | 238U from 226Ra |  |  | 238U from 234Th |  |  | 235U |  |  | 232Th |  |  | 40K |  |  | 137Cs |  |  | 60Co |  | Comments
Simon Lake Water | Sample collected on September 07, 2021 @ 18:00 |  |  | 2021-10-19 | (mBq/kg) | 0.3019 | +- | 0.5734 | 34.37 | +- | 23.88 | 0.3819 | +- | 0.3414 | 0.576 | +- | 0.7005 | 372.39 | +- | 28.18 | <0.82 |  |  | <0.23
|  |  | Run: 211008 |  | (ppm / ppb / ppt) | 0.02 ppb | +- | 0.05 ppb | 2.78 ppb | +- | 1.93 ppb | 0.67 ppb | +- | 0.6 ppb | 0.14 ppb | +- | 0.17 ppb | 12.03 ppm | +- | 0.91 ppm
| This is the standard background to be subtracted from samples beginning on May 25, 2018 |  |  |  | Results: |  | 7Be: |  |  | 54Mn | [5 empty] | 228Ac:
[5 empty] | (mBq/kg) | 11.143 | +- | 4.238 | <0.66 | [5 empty] | 3.149 | +- | 1.363
[5 empty] | (ppm / ppb / ppt) | [9 empty] | 0.77 ppb | +- | 0.34 ppb
SNOLAB 147 | Lake in City of Greater Sudbury, Ontario | 963.6 g | 9.611 | 2021-10-19 | Results: |  | 238U from 226Ra |  |  | 238U from 234Th |  |  | 235U |  |  | 232Th |  |  | 40K |  |  | 137Cs |  |  | 60Co |  | Comments
Robinson Lake Water | Sample collected on September 18, 2021 @ 12:44 |  |  | 2021-10-29 | (mBq/kg) | <1.19 |  |  | 20.11 | +- | 21.07 | <0.34 |  |  | 0.3941 | +- | 0.636 | 54.046 | +- | 10.03 | <1.00 |  |  | <0.18
|  |  | Run: 211019 |  | (ppm / ppb / ppt) | <0.1 ppb |  |  | 1.63 ppb | +- | 1.71 ppb | <0.6 ppb |  |  | 0.1 ppb | +- | 0.16 ppb | 1745.69 ppb | +- | 323.97 ppb
| This is the standard background to be subtracted from samples beginning on May 25, 2018 |  |  |  | Results: |  | 7Be: |  |  | 54Mn | [5 empty] | 228Ac:
[5 empty] | (mBq/kg) | 9.1384 | +- | 3.724 | <0.21 | [5 empty] | <1.08
[5 empty] | (ppm / ppb / ppt) | [9 empty] | <0.27 ppb
SNOLAB 148 | Flooring Sample for Surface Labs | 24.8 g | 3.875 | 2021-09-24 | Results: |  | 238U from 226Ra |  |  | 238U from 234Th |  |  | 235U |  |  | 232Th |  |  | 40K |  |  | 137Cs |  |  | 60Co |  | Comments
BioFloor R10 MICA Flooring Material |  |  |  | 2021-09-28 | (mBq/kg) | 7005 | +- | 250 | 14330 | +- | 3826 | 268 | +- | 54.33 | 8012 | +- | 319.3 | 16994 | +- | 1561 | 68.06 | +- | 68.06 | 31.03 | +- | 40.3
|  |  | Run: 210924 |  | (ppm / ppb / ppt) | 567.41 ppb | +- | 20.25 ppb | 1160.73 ppb | +- | 309.91 ppb | 471.68 ppb | +- | 95.62 ppb | 1970.95 ppb | +- | 78.55 ppb | 548.91 ppm | +- | 50.42 ppm
| This is the standard background to be subtracted from samples beginning on May 25, 2018 |  |  |  | Results: |  | 7Be: |  |  | 54Mn | [5 empty] | 228Ac:
[5 empty] | (mBq/kg) | <735.20 |  |  | 121.27 | +- | 61.89 |  |  |  | 7649 | +- | 319.3
[5 empty] | (ppm / ppb / ppt) | [9 empty] | 1881.65 ppb | +- | 78.55 ppb
SNOLAB 149 | Floor Sample for Surface Labs | 35.8 g | 2.66 | 2021-09-28 | Results: |  | 238U from 226Ra |  |  | 238U from 234Th |  |  | 235U |  |  | 232Th |  |  | 40K |  |  | 137Cs |  |  | 60Co |  | Comments
Floor Tile Altro Operetta-Quintet | Altro Operetta Quintet OP2114 |  |  | 2021-10-01 | (mBq/kg) | 1837 | +- | 97.17 | 3717 | +- | 1683 | 132.7 | +- | 25.05 | 1067 | +- | 88.15 | 27701 | +- | 2013 | <46.72 |  |  | <25.38
|  |  | Run: 210928 211001 |  | (ppm / ppb / ppt) | 148.8 ppb | +- | 7.87 ppb | 301.08 ppb | +- | 136.32 ppb | 233.55 ppb | +- | 44.09 ppb | 262.48 ppb | +- | 21.68 ppb | 894.74 ppm | +- | 65.02 ppm
| This is the standard background to be subtracted from samples beginning on May 25, 2018 |  |  |  | Results: |  | 7Be: |  |  | 54Mn | [5 empty] | 228Ac:
[5 empty] | (mBq/kg) | 121.56 | +- | 232.3 | 30.309 | +- | 31.25 |  |  |  | 1146 | +- | 137.5
[5 empty] | (ppm / ppb / ppt) | [9 empty] | 281.92 ppb | +- | 33.83 ppb
SNOLAB 150 | Lake in City of Greater Sudbury, Ontario | 557.1 g | 7.84 | 2021-11-05 | Results: |  | 238U from 226Ra |  |  | 238U from 234Th |  |  | 235U |  |  | 232Th |  |  | 40K |  |  | 137Cs |  |  | 60Co |  | Comments
Vermilion Lake Water | Sample collected on September 18, 2021 @ 20:52 |  |  | 2021-11-13 | (mBq/kg) | 3.3 | +- | 0.9942 | 18.77 | +- | 33.77 | <0.87 |  |  | <1.42 |  |  | 45.426 | +- | 13.83 | 1.3231 | +- | 0.9805 | <0.19
|  |  | Run: 211105 |  | (ppm / ppb / ppt) | 0.27 ppb | +- | 0.08 ppb | 1.52 ppb | +- | 2.74 ppb | <1.53 ppb |  |  | <0.35 ppb |  |  | 1.47 ppm | +- | 0.45 ppm
| This is the standard background to be subtracted from samples beginning on May 25, 2018 |  |  |  | Results: |  | 7Be: |  |  | 54Mn | [5 empty] | 228Ac:
[5 empty] | (mBq/kg) | 5.1354 | +- | 5.496 | <0.30 | [5 empty] | <1.64
[5 empty] | (ppm / ppb / ppt) | [9 empty] | <0.4 ppb
SNOLAB 151 | Lake in City of Greater Sudbury, Ontario | 910.05 g | 6.896 | 2021-12-10 | Results: |  | 238U from 226Ra |  |  | 238U from 234Th |  |  | 235U |  |  | 232Th |  |  | 40K |  |  | 137Cs |  |  | 60Co |  | Comments
Ramsey Lake Water | Sample collected on September 22, 2021 @ 17:00 |  | Run: 211210 211213 | 2021-12-17 | (mBq/kg) | 0.8763 | +- | 0.5761 | 3.024 | +- | 15.97 | <0.38 |  |  | <1.24 |  |  | 45.4717 | +- | 10.63 | <0.83 |  |  | <0.13
[5 empty] | (ppm / ppb / ppt) | 0.07 ppb | +- | 0.05 ppb | 0.24 ppb | +- | 1.29 ppb | <0.67 ppb |  |  | <0.31 ppb |  |  | 1468.74 ppb | +- | 343.35 ppb
| This is the standard background to be subtracted from samples beginning on May 25, 2018 |  |  |  | Results: |  | 7Be: |  |  | 54Mn | [5 empty] | 228Ac:
[5 empty] | (mBq/kg) | 7.2786 | +- | 3.762 | <0.19 | [5 empty] | 1.01 | +- | 0.9385
[5 empty] | (ppm / ppb / ppt) | [9 empty] | 0.25 ppb | +- | 0.23 ppb
SNOLAB 152 | Lake in City of Greater Sudbury, Ontario | 988.55 g | 14.764 | 2021-12-23 | Results: |  | 238U from 226Ra |  |  | 238U from 234Th |  |  | 235U |  |  | 232Th |  |  | 40K |  |  | 137Cs |  |  | 60Co |  | Comments
St. Charles Lake Water | Sample collected on September 27, 2021 @ 14:10 |  | Run: 211223 220103 | 2022-01-07 | (mBq/kg) | 0.09917 | +- | 0.3301 | <15.47 |  |  | <0.32 |  |  | <0.46 |  |  | 61.186 | +- | 8.178 | 0.216 | +- | 0.3949 | <0.27
[5 empty] | (ppm / ppb / ppt) | 0.01 ppb | +- | 0.03 ppb | <1.25 ppb |  |  | <0.56 ppb |  |  | <0.11 ppb |  |  | 1976.31 ppb | +- | 264.15 ppb
| This is the standard background to be subtracted from samples beginning on May 25, 2018 |  |  |  | Results: |  | 7Be: |  |  | 54Mn | [5 empty] | 228Ac:
[5 empty] | (mBq/kg) | 6.5371 | +- | 2.4327 | 0.25887 | +- | 0.1719 |  |  |  | <1.36
[5 empty] | (ppm / ppb / ppt) | [9 empty] | <0.33 ppb
SNOLAB 153 | E. James Recycled Rubber from Grainger Canada | 55.1 g | 6.166 | 2021-10-29 | Results: |  | 238U from 226Ra |  |  | 238U from 234Th |  |  | 235U |  |  | 232Th |  |  | 40K |  |  | 137Cs |  |  | 60Co |  | Comments
Recycled Rubber Material | Commercial Grade, 100% recycled |  | Run 211029 211101 211102 | 2021-11-05 | (mBq/kg) | 658.8 | +- | 36.11 | 1990 | +- | 867.8 | 62.1 | +- | 10.6 | 811.2 | +- | 45.87 | 15731 | +- | 1017 | 29.949 | +- | 16.86 | <11.89
| Course Finished ASTM D2000 GE306 Black-Speckled |  |  |  | (ppm / ppb / ppt) | 53.36 ppb | +- | 2.92 ppb | 161.19 ppb | +- | 70.29 ppb | 109.3 ppb | +- | 18.66 ppb | 199.56 ppb | +- | 11.28 ppb | 508.11 ppm | +- | 32.85 ppm
| This is the standard background to be subtracted from samples beginning on May 25, 2018 |  |  |  | Results: |  | 7Be: |  |  | 54Mn | [5 empty] | 228Ac:
[5 empty] | (mBq/kg) | 159.1 | +- | 111.1 | 33.04 | +- | 13.64 |  |  |  | 812 | +- | 64.87
[5 empty] | (ppm / ppb / ppt) | [9 empty] | 199.75 ppb | +- | 15.96 ppb
SNOLAB 154 | Lake in City of Greater Sudbury, Ontario | 927.55 g | 6.778 | 2022-01-07 | Results: |  | 238U from 226Ra |  |  | 238U from 234Th |  |  | 235U |  |  | 232Th |  |  | 40K |  |  | 137Cs |  |  | 60Co |  | Comments
Laurentian Lake Water | Sample collected on October 7, 2021 @ 17:54 |  | Run: 220107 | 2022-01-14 | (mBq/kg) | 0.9557 | +- | 0.6102 | <28.10 |  |  | <0.38 |  |  | <0.60 |  |  | 75.442 | +- | 13.11 | <0.97 |  |  | <0.24
[5 empty] | (ppm / ppb / ppt) | 0.08 ppb | +- | 0.05 ppb | <2.28 ppb |  |  | <0.67 ppb |  |  | <0.15 ppb |  |  | 2436.78 ppb | +- | 423.45 ppb
| This is the standard background to be subtracted from samples beginning on May 25, 2018 |  |  |  | Results: |  | 7Be: |  |  | 54Mn | [5 empty] | 228Ac:
[5 empty] | (mBq/kg) | 5.3076 | +- | 3.464 | 0.48382 | +- | 0.3458 |  |  |  | <2.47
[5 empty] | (ppm / ppb / ppt) | [9 empty] | <0.61 ppb
SNOLAB 155 | Concrete Block used for wall construction at SNOLAB UG Lab | 1349.3 g | 2.962 | 2021-12-07 | Results: |  | 238U from 226Ra |  |  | 238U from 234Th |  |  | 235U |  |  | 232Th |  |  | 40K |  |  | 137Cs |  |  | 60Co |  | Comments
Concrete Block |  |  | Run: 211207 21120701 | 2021-12-10 | (mBq/kg) | 21130 | +- | 416.5 | 34480 | +- | 2652 | 1088 | +- | 34.73 | 24180 | +- | 595.5 | 478900 | +- | 24480 | 33.297 | +- | 28.03 | <17.11
[5 empty] | (ppm / ppb / ppt) | 1711.53 ppb | +- | 33.74 ppb | 2792.88 ppb | +- | 214.81 ppb | 1914.88 ppb | +- | 61.12 ppb | 5948.28 ppb | +- | 146.49 ppb | 15468.47 ppm | +- | 790.7 ppm
| This is the standard background to be subtracted from samples beginning on May 25, 2018 |  |  |  | Results: |  | 7Be: |  |  | 54Mn | [5 empty] | 228Ac:
[5 empty] | (mBq/kg) | <411.90 |  |  | 305.62 | +- | 31.27 |  |  |  | 22960 | +- | 586.8
[5 empty] | (ppm / ppb / ppt) | [9 empty] | 5648.16 ppb | +- | 144.35 ppb
SNOLAB 156 | Sample of rock collected from the wall near the Bottom Access Ramp | 1366.0 g | 3.029 | 2021-12-17 | Results: |  | 238U from 226Ra |  |  | 238U from 234Th |  |  | 235U |  |  | 232Th |  |  | 40K |  |  | 137Cs |  |  | 60Co |  | Comments
Rock Sample |  |  | Run: 211217 | 2021-12-20 | (mBq/kg) | 14210 | +- | 280.7 | 25230 | +- | 1973 | 732.2 | +- | 25.67 | 22360 | +- | 541.4 | 31813 | +- | 16270 | <16.07 |  |  | 8.787 | +- | 15.34
[5 empty] | (ppm / ppb / ppt) | 1151.01 ppb | +- | 22.74 ppb | 2043.63 ppb | +- | 159.81 ppb | 1288.67 ppb | +- | 45.18 ppb | 5500.56 ppb | +- | 133.18 ppb | 1027.56 ppm | +- | 525.52 ppm
| This is the standard background to be subtracted from samples beginning on May 25, 2018 |  |  |  | Results: |  | 7Be: |  |  | 54Mn | [5 empty] | 228Ac:
[5 empty] | (mBq/kg) | 218.55 | +- | 169.2 | 253.43 | +- | 24.79 |  |  |  | 20190 | +- | 509.7
[5 empty] | (ppm / ppb / ppt) | [9 empty] | 4966.74 ppb | +- | 125.39 ppb
SNOLAB 157 | Sample of rock collected from the wall near the Emergency Machine Shop Exit | 1491.0 g | 2.864 | 2021-12-20 | Results: |  | 238U from 226Ra |  |  | 238U from 234Th |  |  | 235U |  |  | 232Th |  |  | 40K |  |  | 137Cs |  |  | 60Co |  | Comments
Rock Sample |  |  | Run: 211220 | 2021-12-23 | (mBq/kg) | 11900 | +- | 237.7 | 19800 | +- | 1682 | 638.5 | +- | 23.06 | 18350 | +- | 446.6 | 283070 | +- | 14480 | <18.90 |  |  | <29.55
[5 empty] | (ppm / ppb / ppt) | 963.9 ppb | +- | 19.25 ppb | 1603.8 ppb | +- | 136.24 ppb | 1123.76 ppb | +- | 40.59 ppb | 4514.1 ppb | +- | 109.86 ppb | 9143.16 ppm | +- | 467.7 ppm
| This is the standard background to be subtracted from samples beginning on May 25, 2018 |  |  |  | Results: |  | 7Be: |  |  | 54Mn | [5 empty] | 228Ac:
[5 empty] | (mBq/kg) | 317.08 | +- | 156.3 | 205.41 | +- | 22.01 |  |  |  | 17470 | +- | 440.2
[5 empty] | (ppm / ppb / ppt) | [9 empty] | 4297.62 ppb | +- | 108.29 ppb
SNOLAB 158 | Stonlux SL, Beige (9/27/2021) | 59.6 g | 3.917 | 2021-12-03 | Results: |  | 238U from 226Ra |  |  | 238U from 234Th |  |  | 235U |  |  | 232Th |  |  | 40K |  |  | 137Cs |  |  | 60Co |  | Comments
Stonhard Stonlux Epoxy Flooring | Stonhard, www.stonhard.com |  | Run: 211203 | 2021-12-07 | (mBq/kg) | 4703 | +- | 155.7 | 14240 | +- | 2620 | 277.1 | +- | 30.11 | 1005 | +- | 78.16 | 169810 | +- | 9051 | <46.97 |  |  | 21.89 | +- | 38.5
[5 empty] | (ppm / ppb / ppt) | 380.94 ppb | +- | 12.61 ppb | 1153.44 ppb | +- | 212.22 ppb | 487.7 ppb | +- | 52.99 ppb | 247.23 ppb | +- | 19.23 ppb | 5484.86 ppm | +- | 292.35 ppm
| This is the standard background to be subtracted from samples beginning on May 25, 2018 |  |  |  | Results: |  | 7Be: |  |  | 54Mn | [5 empty] | 228Ac:
[5 empty] | (mBq/kg) | 131.63 | +- | 283 | 66.961 | +- | 41.46 |  |  |  | 842.3 | +- | 144
[5 empty] | (ppm / ppb / ppt) | [9 empty] | 207.21 ppb | +- | 35.42 ppb
SNOLAB 159 | Lake in City of Greater Sudbury, Ontario | 899.25 g | 13.784 | 2022-01-14 | Results: |  | 238U from 226Ra |  |  | 238U from 234Th |  |  | 235U |  |  | 232Th |  |  | 40K |  |  | 137Cs |  |  | 60Co |  | Comments
Kelly Lake Water | Sample collected on September 27, 2021 @ 14:30 |  |  | 2022-01-28 | (mBq/kg) | 1.24 | +- | 0.4664 | <16.82 |  |  | <0.36 |  |  | <1.06 |  |  | 213.42 | +- | 17.7 | 0.8688 | +- | 0.4843 | <0.31
|  |  | Run: 220114 |  | (ppm / ppb / ppt) | 0.1 ppb | +- | 0.04 ppb | <1.36 ppb |  |  | <0.63 ppb |  |  | <0.26 ppb |  |  | 6.89 ppm | +- | 0.57 ppm
| This is the standard background to be subtracted from samples beginning on May 25, 2018 |  |  |  | Results: |  | 7Be: |  |  | 54Mn | [5 empty] | 228Ac:
[5 empty] | (mBq/kg) | <2.88 |  |  | <0.70 | [5 empty] | 1.506 | +- | 0.9035
[5 empty] | (ppm / ppb / ppt) | [9 empty] | 0.37 ppb | +- | 0.22 ppb
SNOLAB 160 |  | 9.5 g | 3.944 | 2022-05-09 | Results: |  | 238U from 226Ra |  |  | 238U from 234Th |  |  | 235U |  |  | 232Th |  |  | 40K |  |  | 137Cs |  |  | 60Co |  | Comments
Calibration Sample Wipes for Spectrum Techniques Source Sets |  |  | Run: 220509 | 2022-05-13 | (mBq/kg) | <65.19 |  |  | <6058.00 |  |  | <132.30 |  |  | 92.74 | +- | 157.8 | 1628.4 | +- | 1101 | 17113 | +- | 1078 | 3158 | +- | 244.5
[5 empty] | (ppm / ppb / ppt) | <5.28 ppb |  |  | <490.7 ppb |  |  | <232.85 ppb |  |  | 22.81 ppb | +- | 38.82 ppb | 52.6 ppm | +- | 35.56 ppm
| This is the standard background to be subtracted from samples beginning on May 25, 2018 |  |  |  | Results: |  | 7Be: |  |  | 54Mn | [5 empty] | 228Ac: |  | 57Co |  |  |  | 133Ba
[5 empty] | (mBq/kg) | <828.50 |  |  | 49.104 | +- | 76.74 |  |  |  | <313.10 |  |  | 7809 | +- | 526.1 | 15595 | +- | 999.2
[5 empty] | (ppm / ppb / ppt) | [9 empty] | <77.02 ppb
SNOLAB 161 |  | 245.6 g | 3.882 | 2022-05-13 | Results: |  | 238U from 226Ra |  |  | 238U from 234Th |  |  | 235U |  |  | 232Th |  |  | 40K |  |  | 137Cs |  |  | 60Co |  | Comments
Wash Solution for Spectrum Techniques Source Sets |  |  |  | 2022-05-17 | (mBq/kg) | 3.456 | +- | 3.175 | <172.10 |  |  | 1.792 | +- | 1.9 | 2.939 | +- | 3.538 | 30.343 | +- | 38.16 | <4.40 |  |  | <1.62
|  |  | Run: 22513 |  | (ppm / ppb / ppt) | 0.28 ppb | +- | 0.26 ppb | <13.94 ppb |  |  | 3.15 ppb | +- | 3.34 ppb | 0.72 ppb | +- | 0.87 ppb | 980.08 ppb | +- | 1232.57 ppb
| This is the standard background to be subtracted from samples beginning on May 25, 2018 |  |  |  | Results: |  | 7Be: |  |  | 54Mn | [5 empty] | 228Ac: |  | 57Co |  |  |  | 133Ba
[5 empty] | (mBq/kg) | 1.538 | +- | 12.26 | 1.5036 | +- | 1.374 |  |  |  | 2.873 | +- | 4.916 | 1.631 | +- | 3.453 | <3.56
[5 empty] | (ppm / ppb / ppt) | [9 empty] | 0.71 ppb | +- | 1.21 ppb
SNOLAB 162 |  | 5.395 g | 14.27 | 2022-05-31 | Results: |  | 238U from 226Ra |  |  | 238U from 234Th |  |  | 235U |  |  | 232Th |  |  | 40K |  |  | 137Cs |  |  | 60Co |  | Comments
Health Canada 3M BMF Blank Filter |  |  | Run: 220531 220608 | 2022-06-15 | (mBq/kg) | <34.25 |  |  | 698.8 | +- | 798.8 | <13.17 |  |  | <24.62 |  |  | 593.13 | +- | 387.6 | <28.10 |  |  | <6.18
[5 empty] | (ppm / ppb / ppt) | <2.77 ppb |  |  | 56.6 ppb | +- | 64.7 ppb | <23.18 ppb |  |  | <6.06 ppb |  |  | 19.16 ppm | +- | 12.52 ppm
| This is the standard background to be subtracted from samples beginning on May 25, 2018 |  |  |  | Results: |  | 7Be: |  |  | 54Mn | [5 empty] | 228Ac:
[5 empty] | (mBq/kg) | 171.22 | +- | 169.6 | <7.12 | [5 empty] | <110.60
[5 empty] | (ppm / ppb / ppt) | [9 empty] | <27.21 ppb
SNOLAB 163 |  | 4.127 g | 9.062 | 2022-06-15 | Results: |  | 238U from 226Ra |  |  | 238U from 234Th |  |  | 235U |  |  | 232Th |  |  | 40K |  |  | 137Cs |  |  | 60Co |  | Comments
Health Canada Hi Q Glass Filter Blank |  |  | Run: 220615 220621 | 2022-06-24 | (mBq/kg) | 8562 | +- | 357.4 | 14240 | +- | 6423 | 332.2 | +- | 77.83 | 8705 | +- | 415.6 | 757780 | +- | 40010 | <172.20 |  |  | <285.00
[5 empty] | (ppm / ppb / ppt) | 693.52 ppb | +- | 28.95 ppb | 1153.44 ppb | +- | 520.26 ppb | 584.67 ppb | +- | 136.98 ppb | 2141.43 ppb | +- | 102.24 ppb | 24476.29 ppm | +- | 1292.32 ppm
| This is the standard background to be subtracted from samples beginning on May 25, 2018 |  |  |  | Results: |  | 7Be: |  |  | 54Mn | [5 empty] | 228Ac:
[5 empty] | (mBq/kg) | <2253.00 |  |  | 236.1 | +- | 156.6 |  |  |  | 9924 | +- | 630.9
[5 empty] | (ppm / ppb / ppt) | [9 empty] | 2441.3 ppb | +- | 155.2 ppb
SNOLAB 164 | Product Type: MB40-AP | 2.045 g | 14.701 | 2022-06-24 | Results: |  | 238U from 226Ra |  |  | 238U from 234Th |  |  | 235U |  |  | 232Th |  |  | 40K |  |  | 137Cs |  |  | 60Co |  | Comments
Health Canada Superior Felt Polypropylene Blank Filter |  |  | Run: 220624 220701 220707 22070701 22070705 | 2022-07-12 | (mBq/kg) | <93.92 |  |  | <2110.00 |  |  | <28.67 |  |  | <73.60 |  |  | 1481.1 | +- | 1008 | 21.05 | +- | 83.13 | <13.01
[5 empty] | (ppm / ppb / ppt) | <7.61 ppb |  |  | <170.91 ppb |  |  | <50.46 ppb |  |  | <18.11 ppb |  |  | 47.84 ppm | +- | 32.56 ppm
| This is the standard background to be subtracted from samples beginning on May 25, 2018 |  |  |  | Results: |  | 7Be: |  |  | 54Mn | [5 empty] | 228Ac:
[5 empty] | (mBq/kg) | <712.00 |  |  | <18.23 | [5 empty] | <162.50
[5 empty] | (ppm / ppb / ppt) | [9 empty] | <39.98 ppb
SNOLAB 165 | Product Type: MB30AP2 | 1.671 g | 13.541 | 2022-07-12 | Results: |  | 238U from 226Ra |  |  | 238U from 234Th |  |  | 235U |  |  | 232Th |  |  | 40K |  |  | 137Cs |  |  | 60Co |  | Comments
Health Canada AlphaPERM Polypropylene Filter Blank |  |  | Run: 220712 220720 220721 22072101 | 2022-07-26 | (mBq/kg) | <89.46 |  |  | <4250.00 |  |  | 22.87 | +- | 43.32 | <114.50 |  |  | 253.73 | +- | 1125 | <47.79 |  |  | <40.73
[5 empty] | (ppm / ppb / ppt) | <7.25 ppb |  |  | <344.25 ppb |  |  | 40.25 ppb | +- | 76.24 ppb | <28.17 ppb |  |  | 8.2 ppm | +- | 36.34 ppm
| This is the standard background to be subtracted from samples beginning on May 25, 2018 |  |  |  | Results: |  | 7Be: |  |  | 54Mn | [5 empty] | 228Ac:
[5 empty] | (mBq/kg) | <868.60 |  |  | <54.53 | [5 empty] | <133.40
[5 empty] | (ppm / ppb / ppt) | [9 empty] | <32.82 ppb
SNOLAB 166 | Lake in Ladakh, India | 218.0 g | 11.798 | 2022-09-23 | Results: |  | 238U from 226Ra |  |  | 238U from 234Th |  |  | 235U |  |  | 232Th |  |  | 40K |  |  | 137Cs |  |  | 60Co |  | Comments
Khardong Lake (Ladakh) | Sample collected on Aug 22 ,2022 @ 13:11 IST |  | Run: 220923 220928 | 2022-10-06 | (mBq/kg) | 1.961 | +- | 1.212 | 54.19 | +- | 46.58 | <1.11 |  |  | <1.11 |  |  | 12.778 | +- | 15.54 | <1.33 |  |  | <0.18
[5 empty] | (ppm / ppb / ppt) | 0.16 ppb | +- | 0.1 ppb | 4.39 ppb | +- | 3.77 ppb | <1.95 ppb |  |  | <0.27 ppb |  |  | 412.73 ppb | +- | 501.94 ppb
| This is the standard background to be subtracted from samples beginning on May 25, 2018 |  |  |  | Results: |  | 7Be: |  |  | 54Mn | [5 empty] | 228Ac:
[5 empty] | (mBq/kg) | <7.45 |  |  | 0.6673 | +- | 0.5625 |  |  |  | 2.302 | +- | 2.079
[5 empty] | (ppm / ppb / ppt) | [9 empty] | 0.57 ppb | +- | 0.51 ppb
SNOLAB 167 | Nubra Valley, Ladakh, India | 562.3 g | 7.847 | 2022-10-06 | Results: |  | 238U from 226Ra |  |  | 238U from 234Th |  |  | 235U |  |  | 232Th |  |  | 40K |  |  | 137Cs |  |  | 60Co |  | Comments
Diskit Gompa Monastery, Nubra Valley | Sample collected on Aug 21, 2022 @ 10:35 IST |  | Run: 221006 221012 | 2022-10-14 | (mBq/kg) | <1.03 |  |  | 45.77 | +- | 23.33 | 0.9713 | +- | 0.4294 | 0.617 | +- | 0.8318 | 63.589 | +- | 13.33 | <0.50 |  |  | <0.18
[5 empty] | (ppm / ppb / ppt) | <0.08 ppb |  |  | 3.71 ppb | +- | 1.89 ppb | 1.71 ppb | +- | 0.76 ppb | 0.15 ppb | +- | 0.2 ppb | 2053.92 ppb | +- | 430.56 ppb
| This is the standard background to be subtracted from samples beginning on May 25, 2018 |  |  |  | Results: |  | 7Be: |  |  | 54Mn | [5 empty] | 228Ac:
[5 empty] | (mBq/kg) | <5.85 |  |  | 0.3343 | +- | 0.334 |  |  |  | 0.8522 | +- | 1.027
[5 empty] | (ppm / ppb / ppt) | [9 empty] | 0.21 ppb | +- | 0.25 ppb
SNOLAB 168 | Ganga River, India | 403.4 g | 6.736 | 2022-10-14 | Results: |  | 238U from 226Ra |  |  | 238U from 234Th |  |  | 235U |  |  | 232Th |  |  | 40K |  |  | 137Cs |  |  | 60Co |  | Comments
Ganga River Water |  |  | Run: 221014 | 2022-10-21 | (mBq/kg) | <1.89 |  |  | <88.64 |  |  | <1.18 |  |  | <2.15 |  |  | <43.99 |  |  | <3.26 |  |  | <0.35
[5 empty] | (ppm / ppb / ppt) | <0.15 ppb |  |  | <7.18 ppb |  |  | <2.08 ppb |  |  | <0.53 ppb |  |  | <1.42 ppm
| This is the standard background to be subtracted from samples beginning on May 25, 2018 |  |  |  | Results: |  | 7Be: |  |  | 54Mn | [5 empty] | 228Ac:
[5 empty] | (mBq/kg) | <28.37 |  |  | <1.13 | [5 empty] | <1.70
[5 empty] | (ppm / ppb / ppt) | [9 empty] | <0.42 ppb
SNOLAB 169 | Lake in City of Greater Sudbury, Ontario | 997.1 g | 6.979 | 2022-11-09 | Results: |  | 238U from 226Ra |  |  | 238U from 234Th |  |  | 235U |  |  | 232Th |  |  | 40K |  |  | 137Cs |  |  | 60Co |  | Comments
Nepahwin Lake Water | Sample collected on Sept 4, 2022 @ 07:45 |  | Run: 221109 | 2022-11-16 | (mBq/kg) | 1.148 | +- | 0.5354 | <17.91 |  |  | <0.52 |  |  | <0.55 |  |  | 73.491 | +- | 12.39 | <1.40 |  |  | <0.18
[5 empty] | (ppm / ppb / ppt) | 0.09 ppb | +- | 0.04 ppb | <1.45 ppb |  |  | <0.92 ppb |  |  | <0.14 ppb |  |  | 2.37 ppm | +- | 0.4 ppm
| This is the standard background to be subtracted from samples beginning on May 25, 2018 |  |  |  | Results: |  | 7Be: |  |  | 54Mn | [5 empty] | 228Ac:
[5 empty] | (mBq/kg) | 14.763 | +- | 4.266 | <0.27 | [5 empty] | <0.86
[5 empty] | (ppm / ppb / ppt) | [9 empty] | <0.21 ppb
SNOLAB 170 | Lake in City of Greater Sudbury, Ontario | 959.6 g | 8.409 | 2022-11-30 | Results: |  | 238U from 226Ra |  |  | 238U from 234Th |  |  | 235U |  |  | 232Th |  |  | 40K |  |  | 137Cs |  |  | 60Co |  | Comments
Richard Lake Water | Sample collected on Sept 6, 2022 @ 18:15 |  | Run: 221130 221201 221207 | 2022-12-09 | (mBq/kg) | 0.5388 | +- | 0.486 | <35.11 |  |  | <0.57 |  |  | <1.29 |  |  | 27.802 | +- | 7.965 | 0.83922 | +- | 0.5354 | <0.19
[5 empty] | (ppm / ppb / ppt) | 0.04 ppb | +- | 0.04 ppb | <2.84 ppb |  |  | <1 ppb |  |  | <0.32 ppb |  |  | 0.9 ppm | +- | 0.26 ppm
| This is the standard background to be subtracted from samples beginning on May 25, 2018 |  |  |  | Results: |  | 7Be: |  |  | 54Mn | [5 empty] | 228Ac:
[5 empty] | (mBq/kg) | 2.7131 | +- | 2.785 | 0.32072 | +- | 0.2497 |  |  |  | <0.98
[5 empty] | (ppm / ppb / ppt) | [9 empty] | <0.24 ppb
SNOLAB 171 | Lake in City of Greater Sudbury, Ontario | 998.0 g | 9.93 | 2022-12-09 | Results: |  | 238U from 226Ra |  |  | 238U from 234Th |  |  | 235U |  |  | 232Th |  |  | 40K |  |  | 137Cs |  |  | 60Co |  | Comments
Silver Lake Water | Sample collected on Sept 3, 2022 @ 18:00 |  | Run: 221209 | 2022-12-19 | (mBq/kg) | 0.5212 | +- | 0.4065 | <16.94 |  |  | <0.48 |  |  | <0.64 |  |  | 40.002 | +- | 8.062 | <0.34 |  |  | <0.084
[5 empty] | (ppm / ppb / ppt) | 0.04 ppb | +- | 0.03 ppb | <1.37 ppb |  |  | <0.84 ppb |  |  | <0.16 ppb |  |  | 1.29 ppm | +- | 0.26 ppm
| This is the standard background to be subtracted from samples beginning on May 25, 2018 |  |  |  | Results: |  | 7Be: |  |  | 54Mn | [5 empty] | 228Ac:
[5 empty] | (mBq/kg) | 7.5792 | +- | 2.917 | <0.36 | [5 empty] | <0.70
[5 empty] | (ppm / ppb / ppt) | [9 empty] | <0.17 ppb
SNOLAB 172 | Lake in City of Greater Sudbury, Ontario | 983.7 g | 14.854 | 2023-01-18 | Results: |  | 238U from 226Ra |  |  | 238U from 234Th |  |  | 235U |  |  | 232Th |  |  | 40K |  |  | 137Cs |  |  | 60Co |  | Comments
St Charles Lake Water | Sample collected on Sept 4, 2022 @ 15.32 |  | Run: 230118 | 2023-02-02 | (mBq/kg) | 0.3962 | +- | 0.357 | <18.16 |  |  | <0.50 |  |  | <0.60 |  |  | 51.657 | +- | 7.605 | 0.82867 | +- | 0.4356 | <0.24
[5 empty] | (ppm / ppb / ppt) | 0.03 ppb | +- | 0.03 ppb | <1.47 ppb |  |  | <0.88 ppb |  |  | <0.15 ppb |  |  | 1668.52 ppb | +- | 245.64 ppb
| This is the standard background to be subtracted from samples beginning on May 25, 2018 |  |  |  | Results: |  | 7Be: |  |  | 54Mn | [5 empty] | 228Ac:
[5 empty] | (mBq/kg) | <3.64 |  |  | <0.28 | [5 empty] | 0.6204 | +- | 0.571
[5 empty] | (ppm / ppb / ppt) | [9 empty] | 0.15 ppb | +- | 0.14 ppb
SNOLAB 173 |  | 902.4 g | 7.784 | 2023-02-13 | Results: |  | 238U from 226Ra |  |  | 238U from 234Th |  |  | 235U |  |  | 232Th |  |  | 40K |  |  | 137Cs |  |  | 60Co |  | Comments
Etching Cart: Peroxide/Suphuric Acid Soak Solution from Fibergrate Sample |  |  | Run: 230213 | 2023-02-21 | (mBq/kg) | 1.87 | +- | 0.567 | <22.15 |  |  | <0.31 |  |  | <0.40 |  |  | <5.42 |  |  | <0.56 |  |  | <0.32
[5 empty] | (ppm / ppb / ppt) | 151.47 ppt | +- | 45.93 ppt | <1.79 ppb |  |  | <0.55 ppb |  |  | <0.1 ppb |  |  | <175.07 ppb
| This is the standard background to be subtracted from samples beginning on May 25, 2018 |  |  |  | Results: |  | 7Be: |  |  | 54Mn | [5 empty] | 228Ac:
[5 empty] | (mBq/kg) | 2.8468 | +- | 2.7 | <0.38 | [5 empty] | <1.17
[5 empty] | (ppm / ppb / ppt) | [9 empty] | <0.29 ppb
SNOLAB 174 | The sample was etched in the solution from Sample 173 | 85.183 g | 3.041 | 2023-02-21 | Results: |  | 238U from 226Ra |  |  | 238U from 234Th |  |  | 235U |  |  | 232Th |  |  | 40K |  |  | 137Cs |  |  | 60Co |  | Comments
Acid-Resistant Fibregrate (Red) Sample |  |  | Run: 230221 | 2023-02-24 | (mBq/kg) | 10840 | +- | 291.5 | 25740 | +- | 2815 | 676.9 | +- | 54.36 | 12520 | +- | 308.3 | 16116 | +- | 1220 | <64.93 |  |  | 32.54 | +- | 30.18
[5 empty] | (ppm / ppb / ppt) | 878.04 ppb | +- | 23.61 ppb | 2084.94 ppb | +- | 228.02 ppb | 1191.34 ppb | +- | 95.67 ppb | 3079.92 ppb | +- | 75.84 ppb | 520.55 ppm | +- | 39.41 ppm
| This is the standard background to be subtracted from samples beginning on May 25, 2018 |  |  |  | Results: |  | 7Be: |  |  | 54Mn | [5 empty] | 228Ac:
[5 empty] | (mBq/kg) | <681.10 |  |  | 184.45 | +- | 52.73 |  |  |  | 13050 | +- | 472.6
[5 empty] | (ppm / ppb / ppt) | [9 empty] | 3210.3 ppb | +- | 116.26 ppb
SNOLAB 175 |  | 1014.2 g | 6.979 | 2023-03-28 | Results: |  | 238U from 226Ra |  |  | 238U from 234Th |  |  | 235U |  |  | 232Th |  |  | 40K |  |  | 137Cs |  |  | 60Co |  | Comments
Ion Exchange Beads |  |  | Run: 230328 | 2023-04-04 | (mBq/kg) | 0.7966 | +- | 0.797 | <24.75 |  |  | <0.49 |  |  | <1.23 |  |  | 91.779 | +- | 16.42 | <1.53 |  |  | <0.19
[5 empty] | (ppm / ppb / ppt) | 64.52 ppt | +- | 64.56 ppt | <2 ppb |  |  | <0.86 ppb |  |  | <0.3 ppb |  |  | 2.96 ppm | +- | 0.53 ppm
| This is the standard background to be subtracted from samples beginning on May 25, 2018 |  |  |  | Results: |  | 7Be: |  |  | 54Mn | [5 empty] | 228Ac:
[5 empty] | (mBq/kg) | 5.7292 | +- | 4.306 | <0.37 | [5 empty] | <2.51
[5 empty] | (ppm / ppb / ppt) | [9 empty] | <0.62 ppb
SNOLAB 176 | Frito-Lay Canada | 235.6 g | 2.882 | 2023-05-09 | Results: |  | 238U from 226Ra |  |  | 238U from 234Th |  |  | 235U |  |  | 232Th |  |  | 40K |  |  | 137Cs |  |  | 60Co |  | Comments
Doritos Sweet Chili Heat Tortilla Chips |  |  | Run: 250509 | 2023-05-12 | (mBq/kg) | 85.62 | +- | 17.88 | <635.30 |  |  | 4.806 | +- | 9.543 | <13.86 |  |  | 107060 | +- | 5624 | <16.08 |  |  | <39.26
[5 empty] | (ppm / ppb / ppt) | 6.94 ppb | +- | 1.45 ppb | <51.46 ppb |  |  | 8.46 ppb | +- | 16.8 ppb | <3.41 ppb |  |  | 3458.04 ppm | +- | 181.66 ppm
| This is the standard background to be subtracted from samples beginning on May 25, 2018 |  |  |  | Results: |  | 7Be: |  |  | 54Mn | [5 empty] | 228Ac:
[5 empty] | (mBq/kg) | <243.60 |  |  | <20.71 | [5 empty] | <90.61
[5 empty] | (ppm / ppb / ppt) | [9 empty] | <22.29 ppb
SNOLAB 177 | Sample from TAD Expansion Project | 547.5 g | 4.721 | 2023-05-24 | Results: |  | 238U from 226Ra |  |  | 238U from 234Th |  |  | 235U |  |  | 232Th |  |  | 40K |  |  | 137Cs |  |  | 60Co |  | Comments
Two-part Slow Curing Grout |  |  | Run: 230524 | 2023-05-29 | (mBq/kg) | 12200 | +- | 243.6 | 14230 | +- | 1229 | 618.6 | +- | 21.63 | 740.1 | +- | 34.12 | 11482 | +- | 644 | <11.03 |  |  | <10.41
[5 empty] | (ppm / ppb / ppt) | 988.2 ppb | +- | 19.73 ppb | 1152.63 ppb | +- | 99.55 ppb | 1088.74 ppb | +- | 38.07 ppb | 182.06 ppb | +- | 8.39 ppb | 370.87 ppm | +- | 20.8 ppm
| This is the standard background to be subtracted from samples beginning on May 25, 2018 |  |  |  | Results: |  | 7Be: |  |  | 54Mn | [5 empty] | 228Ac:
[5 empty] | (mBq/kg) | <236.80 |  |  | 22.394 | +- | 13.17 |  |  |  | 692.4 | +- | 52.73
[5 empty] | (ppm / ppb / ppt) | [9 empty] | 170.33 ppb | +- | 12.97 ppb
SNOLAB 178 | Sample from TAD Expansion Project | 463.0 g | 3.923 | 2023-05-29 | Results: |  | 238U from 226Ra |  |  | 238U from 234Th |  |  | 235U |  |  | 232Th |  |  | 40K |  |  | 137Cs |  |  | 60Co |  | Comments
Two-part Fast Curing Grout |  |  | Run: 230529 | 2023-06-02 | (mBq/kg) | 13320 | +- | 268.6 | 14950 | +- | 1394 | 686.1 | +- | 24.82 | 849.9 | +- | 40.86 | 12781 | +- | 729.6 | <9.87 |  |  | <17.02
[5 empty] | (ppm / ppb / ppt) | 1078.92 ppb | +- | 21.76 ppb | 1210.95 ppb | +- | 112.91 ppb | 1207.54 ppb | +- | 43.68 ppb | 209.08 ppb | +- | 10.05 ppb | 412.83 ppm | +- | 23.57 ppm
| This is the standard background to be subtracted from samples beginning on May 25, 2018 |  |  |  | Results: |  | 7Be: |  |  | 54Mn | [5 empty] | 228Ac:
[5 empty] | (mBq/kg) | 126.33 | +- | 142.4 | <17.71 | [5 empty] | 849.9 | +- | 40.86
[5 empty] | (ppm / ppb / ppt) | [9 empty] | 209.08 ppb | +- | 10.05 ppb
SNOLAB 179 | Sample from TAD Expansion Project | 463.3 g | 3.096 | 2023-06-02 | Results: |  | 238U from 226Ra |  |  | 238U from 234Th |  |  | 235U |  |  | 232Th |  |  | 40K |  |  | 137Cs |  |  | 60Co |  | Comments
Norite Rock |  |  | Run: 230602 | 2023-06-05 | (mBq/kg) | 4308 | +- | 112.4 | 7885 | +- | 1483 | 225.2 | +- | 21.27 | 6490 | +- | 186.5 | 121780 | +- | 6301 | <22.21 |  |  | <24.43
[5 empty] | (ppm / ppb / ppt) | 348.95 ppb | +- | 9.1 ppb | 638.69 ppb | +- | 120.12 ppb | 396.35 ppb | +- | 37.44 ppb | 1596.54 ppb | +- | 45.88 ppb | 3933.49 ppm | +- | 203.52 ppm
| This is the standard background to be subtracted from samples beginning on May 25, 2018 |  |  |  | Results: |  | 7Be: |  |  | 54Mn | [5 empty] | 228Ac:
[5 empty] | (mBq/kg) | <268.20 |  |  | 66.594 | +- | 22.69 |  |  |  | 6377 | +- | 210.6
[5 empty] | (ppm / ppb / ppt) | [9 empty] | 1568.74 ppb | +- | 51.81 ppb
SNOLAB 180 | Sample from TAD Expansion Project | 136.2 g | 3.9 | 2023-06-05 | Results: |  | 238U from 226Ra |  |  | 238U from 234Th |  |  | 235U |  |  | 232Th |  |  | 40K |  |  | 137Cs |  |  | 60Co |  | Comments
Cured Shotcrete |  |  | Run: 230605 | 2023-06-09 | (mBq/kg) | 18160 | +- | 410.2 | 45630 | +- | 4058 | 887.8 | +- | 49.13 | 32430 | +- | 828.7 | 37050 | +- | 19080 | 151.81 | +- | 63.39 | <47.80
[5 empty] | (ppm / ppb / ppt) | 1470.96 ppb | +- | 33.23 ppb | 3696.03 ppb | +- | 328.7 ppb | 1562.53 ppb | +- | 86.47 ppb | 7977.78 ppb | +- | 203.86 ppb | 1196.72 ppm | +- | 616.28 ppm
| This is the standard background to be subtracted from samples beginning on May 25, 2018 |  |  |  | Results: |  | 7Be: |  |  | 54Mn | [5 empty] | 228Ac:
[5 empty] | (mBq/kg) | 884.52 | +- | 466.5 | 370.09 | +- | 63 |  |  |  | 31970 | +- | 866.4
[5 empty] | (ppm / ppb / ppt) | [9 empty] | 7864.62 ppb | +- | 213.13 ppb
SNOLAB 181 | Filters for the Hi-Q High Volume Air Sampler | 5.815 g | 21.319 | 2023-06-13 | Results: |  | 238U from 226Ra |  |  | 238U from 234Th |  |  | 235U |  |  | 232Th |  |  | 40K |  |  | 137Cs |  |  | 60Co |  | Comments
Blank Air Filter Media | Received from Health Canada | (2 filters) | Run: 230613 230614 230620 | 2023-07-05 | (mBq/kg) | <44.73 |  |  | <874.10 |  |  | <29.98 |  |  | <80.98 |  |  | <820.90 |  |  | <92.29 |  |  | <7.31
[5 empty] | (ppm / ppb / ppt) | <3.62 ppb |  |  | <70.8 ppb |  |  | <52.76 ppb |  |  | <19.92 ppb |  |  | <26.52 ppm
| This is the standard background to be subtracted from samples beginning on May 25, 2018 |  |  |  | Results: |  | 7Be: |  |  | 54Mn | [5 empty] | 228Ac:
[5 empty] | (mBq/kg) | <320.50 |  |  | 13.031 | +- | 17.85 |  |  |  | 88.76 | +- | 64.07
[5 empty] | (ppm / ppb / ppt) | [9 empty] | 21.83 ppb | +- | 15.76 ppb
SNOLAB 182 | Lake in City of Greater Sudbury, Ontario | 990.8 g | 6.979 | 2023-10-18 | Results: |  | 238U from 226Ra |  |  | 238U from 234Th |  |  | 235U |  |  | 232Th |  |  | 40K |  |  | 137Cs |  |  | 60Co |  | Comments
St Charles Lake Water | Sample collected on Oct 1, 2023 |  | Run: 231018 23101801 231023 231024 | 2023-10-26 | (mBq/kg) | 1.191 | +- | 0.5558 | <20.58 |  |  | <0.47 |  |  | 1.432 | +- | 0.7228 | 45.409 | +- | 10.03 | 0.21063 | +- | 0.4953 | <0.23
|  |  | 23102401 231025 |  | (ppm / ppb / ppt) | 0.1 ppb | +- | 0.05 ppb | <1.67 ppb |  |  | <0.83 ppb |  |  | 0.35 ppb | +- | 0.18 ppb | 1466.71 ppb | +- | 323.97 ppb
| This is the standard background to be subtracted from samples beginning on May 25, 2018 |  |  |  | Results: |  | 7Be: |  |  | 54Mn | [5 empty] | 228Ac:
[5 empty] | (mBq/kg) | 5.5165 | +- | 3.235 | <0.26 | [5 empty] | <1.02
[5 empty] | (ppm / ppb / ppt) | [9 empty] | <0.25 ppb
SNOLAB 183 | Lake in City of Greater Sudbury, Ontario | 992.2 g | 9.444 | 2023-10-26 | Results: |  | 238U from 226Ra |  |  | 238U from 234Th |  |  | 235U |  |  | 232Th |  |  | 40K |  |  | 137Cs |  |  | 60Co |  | Comments
Panache Lake Water | Sample collected on Sept 9, 2023 |  | Run: 231026 23102601 231028 231029 231030 | 2023-11-05 | (mBq/kg) | <0.72 |  |  | <17.64 |  |  | <0.30 |  |  | 0.19333 | +- | 0.5393 | 8.5983 | +- | 5.538 | 1.0737 | +- | 0.5053 | <0.21
|  |  | 231031 231101 231102 231103 |  | (ppm / ppb / ppt) | <0.06 ppb |  |  | <1.43 ppb |  |  | <0.53 ppb |  |  | 0.05 ppb | +- | 0.13 ppb | 0.28 ppm | +- | 0.18 ppm
| This is the standard background to be subtracted from samples beginning on May 25, 2018 |  |  |  | Results: |  | 7Be: |  |  | 54Mn | [5 empty] | 228Ac:
[5 empty] | (mBq/kg) | 8.5949 | +- | 3.06 | <0.26 | [5 empty] | <1.43
[5 empty] | (ppm / ppb / ppt) | [9 empty] | <0.35 ppb
SNOLAB 184 | Lake in City of Greater Sudbury, Ontario | 1000.3 g | 10.833 | 2023-11-05 | Results: |  | 238U from 226Ra |  |  | 238U from 234Th |  |  | 235U |  |  | 232Th |  |  | 40K |  |  | 137Cs |  |  | 60Co |  | Comments
Lohi Lake Water | Sample collected on Sept 10, 2023 |  | Run: 231105 | 2023-11-16 | (mBq/kg) | <0.48 |  |  | <21.59 |  |  | <0.25 |  |  | <0.36 |  |  | 18.379 | +- | 6.136 | 0.23578 | +- | 0.4335 | <0.12
[5 empty] | (ppm / ppb / ppt) | <0.04 ppb |  |  | <1.75 ppb |  |  | <0.44 ppb |  |  | <0.09 ppb |  |  | 593.64 ppb | +- | 198.19 ppb
| This is the standard background to be subtracted from samples beginning on May 25, 2018 |  |  |  | Results: |  | 7Be: |  |  | 54Mn | [5 empty] | 228Ac
[5 empty] | (mBq/kg) | 10.75 | +- | 2.941 | <0.45 | [5 empty] | <1.57
[5 empty] | (ppm / ppb / ppt) | [9 empty] | <0.39 ppb
SNOLAB 185 | Lake in City of Greater Sudbury, Ontario | 1005.5 g | 12.902 | 2023-11-16 | Results: |  | 238U from 226Ra |  |  | 238U from 234Th |  |  | 235U |  |  | 232Th |  |  | 40K |  |  | 137Cs |  |  | 60Co |  | Comments
McCharles Lake / Vermilion River | Sample collected on Sept 9, 2023 |  | Run: 231116 | 2023-11-29 | (mBq/kg) | 0.2395 | +- | 0.3499 | <30.64 |  |  | <0.47 |  |  | <0.67 |  |  | 34.154 |  | 6.69 | 1.0839 | +- | 0.456 | <0.30
[5 empty] | (ppm / ppb / ppt) | 0.02 ppb | +- | 0.03 ppb | <2.48 ppb |  |  | <0.83 ppb |  |  | <0.16 ppb |  |  | 1.1 ppm | +- | 0.22 ppm
[5 empty] | Results: |  | 7Be: |  |  | 54Mn | [5 empty] | 228Ac
[5 empty] | (mBq/kg) | 3.6594 | +- | 2.372 | <0.27 | [5 empty] | <0.66
[5 empty] | (ppm / ppb / ppt) | [9 empty] | <0.16 ppb
SNOLAB 186 | Lake in City of Greater Sudbury, Ontario | 991.4 g | 6.654 | 2024-02-09 | Results: |  | 238U from 226Ra |  |  | 238U from 234Th |  |  | 235U |  |  | 232Th |  |  | 40K |  |  | 137Cs |  |  | 60Co |  | Comments
Ramsey Lake Water | Sample collected on Aug 20, 2023 |  | Run: 240209 240210 24021001 | 2024-02-16 | (mBq/kg) | <0.70 |  |  | <27.08 |  |  | <0.37 |  |  | <0.65 |  |  | 42.791 | +- | 10.1 | <1.36 |  |  | <0.10
[5 empty] | (ppm / ppb / ppt) | <56.7 ppt |  |  | <2.19 ppb |  |  | <0.65 ppb |  |  | <0.16 ppb |  |  | 1382.15 ppb | +- | 326.23 ppb
[5 empty] | Results: |  | 7Be: |  |  | 54Mn | [5 empty] | 228Ac:
[5 empty] | (mBq/kg) | 4.1687 | +- | 3.244 | <0.45 | [5 empty] | <1.64
[5 empty] | (ppm / ppb / ppt) | [9 empty] | <0.4 ppb
SNOLAB 187 | Lake in City of Greater Sudbury, Ontario | 1007.2 g | 9.944 | 2024-02-16 | Results: |  | 238U from 226Ra |  |  | 238U from 234Th |  |  | 235U |  |  | 232Th |  |  | 40K |  |  | 137Cs |  |  | 60Co |  | Comments
Simon Lake Water | Sample collected on Sept 9, 2023 |  |  | 2024-02-26 | (mBq/kg) | 1.986 | +- | 0.5749 | 42.28 | +- | 23.36 | <0.33 |  |  | <1.14 |  |  | 292.76 | +- | 23.22 | 0.547 | +- | 0.5297 | <0.30
|  |  | Run: 240216 |  | (ppm / ppb / ppt) | 0.16 ppb | +- | 0.05 ppb | 3.42 ppb | +- | 1.89 ppb | <0.58 ppb |  |  | <0.28 ppb |  |  | 9.46 ppm | +- | 0.75 ppm
[5 empty] | Results: |  | 7Be: |  |  | 54Mn | [5 empty] | 228Ac:
[5 empty] | (mBq/kg) | <2.86 |  |  | <0.65 | [5 empty] | 3.677 | +- | 1.232
[5 empty] | (ppm / ppb / ppt) | [9 empty] | 0.9 ppb | +- | 0.3 ppb
SNOLAB 188 | Lake in City of Greater Sudbury, Ontario | 1018.5 g | 7.882 | 2024-04-11 | Results: |  | 238U from 226Ra |  |  | 238U from 234Th |  |  | 235U |  |  | 232Th |  |  | 40K |  |  | 137Cs |  |  | 60Co |  | Comments
Nepahwin Lake Water | Sample collected on Sep 9, 2023 |  | Run: 240411 | 2024-04-19 | (mBq/kg) | 1.009 | +- | 0.4383 | <38.53 |  |  | <0.43 |  |  | 1.287 | +- | 0.577 | 56.789 | +- | 10.35 | <0.64 |  |  | <0.11
[5 empty] | (ppm / ppb / ppt) | 81.73 ppt | +- | 35.5 ppt | <3.12 ppb |  |  | <0.76 ppb |  |  | 0.32 ppb | +- | 0.14 ppb | 1.83 ppm | +- | 0.33 ppm
[5 empty] | Results: |  | 7Be: |  |  | 54Mn | [5 empty] | 228Ac:
[5 empty] | (mBq/kg) | <0.39 |  |  | <0.42 | [5 empty] | 0.6759 | +- | 0.7212
[5 empty] | (ppm / ppb / ppt) | [9 empty] | 0.17 ppb | +- | 0.18 ppb
SNOLAB 190 | Sample collected from Air Sampler Station | 4.233 g | 7.875 | 2024-01-17 | Results: |  | 238U from 226Ra |  |  | 238U from 234Th |  |  | 235U |  |  | 232Th |  |  | 40K |  |  | 137Cs |  |  | 60Co |  | Comments
Air Filter Sample | Sample collected on Jan 09, 2024 |  | Run: 240117 | 2024-01-25 | (mBq/kg) | 1004 | +- | 210.1 | <7825.00 |  |  | <389.20 |  |  | 966.7 | +- | 246.5 | 12097 | +- | 2169 | <231.40 |  |  | <47.51
| (Installed on Jan 02, 2024) |  |  |  | (ppm / ppb / ppt) | 81.32 ppb | +- | 17.02 ppb | <633.83 ppb |  |  | <684.99 ppb |  |  | 237.81 ppb | +- | 60.64 ppb | 390.73 ppm | +- | 70.06 ppm
[5 empty] | Results: |  | 7Be: |  |  | 54Mn | [5 empty] | 228Ac:
[5 empty] | (mBq/kg) | 4575400 | +- | 254800 | <118.00 | [5 empty] | 387.7 | +- | 265.5
[5 empty] | (ppm / ppb / ppt) | [9 empty] | 95.37 ppb | +- | 65.31 ppb
SNOLAB 191 | Colour: Silver Gray | 85.4 g | 5.743 | 2024-04-19 | Results: |  | 238U from 226Ra |  |  | 238U from 234Th |  |  | 235U |  |  | 232Th |  |  | 40K |  |  | 137Cs |  |  | 60Co |  | Comments
Stonclad/Stonkote Double Coated Flooring | Man. Date: 5/11/23 |  |  | 2024-04-25 | (mBq/kg) | 2725 | +- | 78.34 | 6030 | +- | 959.7 | 144.5 | +- | 12.72 | 1696 | +- | 65.86 | 37552 | +- | 2052 | 15.563 | +- | 17.23 | <12.50
| Stonhard www.stonhard.com |  | Run: 240419 240422 |  | (ppm / ppb / ppt) | 220.73 ppb | +- | 6.35 ppb | 488.43 ppb | +- | 77.74 ppb | 254.32 ppb | +- | 22.39 ppb | 417.22 ppb | +- | 16.2 ppb | 1212.93 ppm | +- | 66.28 ppm
[5 empty] | Results: |  | 7Be: |  |  | 54Mn | [5 empty] | 228Ac:
[5 empty] | (mBq/kg) | 177.07 | +- | 127.9 | 22.626 | +- | 15.61 |  |  |  | 1475 | +- | 80.62
[5 empty] | (ppm / ppb / ppt) | [9 empty] | 362.85 ppb | +- | 19.83 ppb
DEAP Measurements:
Sample Description | Manufacturer | Mass (g) | Live Time (days) | Counting Dates (if applicable) |  |  | 238U from 226Ra |  |  | 238U from 234Th |  |  | 235U |  |  | 232Th |  |  | 40K |  |  | 137Cs |  |  | 60Co |  | Comments
DEAP 1 | Kurt J Lesker Company | 3323 | 8.066 | 2006-03-24 | (mBq/kg) | 5.91 | +/- | 0.5 | [6 empty] | 7.29 | +/- | 0.56 | 0.33 | +/- | 2.26 | 0.12 | +/- | 0.28 | 9.78 | +/- | 0.6
Steel bolts, nuts and washers |  |  |  | 2006-04-05 | (ppb) | 0.479 ppb | +/- | 0.041 ppb | [6 empty] | 1.29 ppb | +/- | 0.14 ppb | 10.68 ppb | +/- | 72.85 ppb
DEAP 2 | Al 80/20 framing pieces, size 15-15 | 1309 | 0.874 | 2006-03-22 | (mBq/kg) | 42.17 | +/- | 7.69 | 9408.4 | +/- | 719.62 | 518.22 | +/- | 30.96 | 1347.95 | +/- | 49.82 | 75.25 | +/- | 37.71 | 1.6 | +/- | 4.1 | 2.18 | +/- | 3.36
Aluminum Sections |  |  |  | 2006-03-24 | (ppb) | 3.42 ppb | +/- | 0.62 ppb | 762.08 ppb | +/- | 58.29 ppb | 912.07 ppb | +/- | 54.49 ppb | 331.60 ppb | +/- | 12.26 ppb | 2430.52 ppb | +/- | 1217.93 ppb
DEAP 3 | part # 9023K222. | 533.2 | 2.919 | 2006-05-19 | (mBq/kg) | 17775.11 | +/- | 339.7 | 19100.29 | +/- | 1646.87 |  |  |  | 24588.13 | +/- | 596.98 | 15631.28 | +/- | 1397.23 | N/A |  |  | N/A
Black Rubber Strips | Buna-N from McMaster-Carr |  |  | 2006-05-26 | (ppb) | 1196.78 ppb | +/- | 27.52 ppb | 1547.12 ppb | +/- | 133.40 ppb |  |  |  | 6048.68 ppb | +/- | 146.86 ppb | 827.89 ppm | +/- | 45.13 ppm
DEAP 4 |  | 1031.2 | 10.41 | 2006-06-16 | (mBq/kg) | 7.07 | +/- | 2.44 | 10826.09 | +/- | 850.19 | 514.89 | +/- | 41.97 | 985.79 | +/- | 11.85 | <3.12 |  |  | 1.37 | +/- | 1.6 | <0.94
Aluminum Plate Pieces | Purdy's Machine Shop, Kingston |  |  | 2006-07-06 | (ppb) | 0.57 ppb | +/- | 0.20 ppb | 876.01 ppb | +/- | 68.87 ppb | 906.21 ppb | +/- | 73.88 ppb | 242.50 ppb | +/- | 9.56 ppb | <100.68 ppb
DEAP 5A | Tungsten electrode, 2% cerium | 14.6 | 4.504 | 2006-04-05 | (mBq/kg) | 239.53 | +/- | 76.86 | [6 empty] | 93 | +/- | 61.12 | 130.14 | +/- | 604.95 | 47.95 | +/- | 56.48 | 61.93 | +/- | 31.57
Cerium Welding Rod | Techniweld Products Corp |  |  | 2006-04-21 | (ppb) | 19.40 ppb | +/- | 6.23 ppb | [6 empty] | 22.88 ppb | +/- | 15.04 ppb | 4.20 ppm | +/- | 19.64 ppm
DEAP 5B | Tungsten electrode, 2% cerium | 87.3 | 4.392 | 2006-05-29 | (mBq/kg) | 9.3 | +/- | 10.74 | 478.18 | +/- | 307.41 |  |  |  | 310.59 | +/- | 25.5 | 11.45 | +/- | 92.39 | 1.15 | +/- | 9.45 | 5.15 | +/- | 4.93
Cerium Welding Rod | Techniweld Products Corp |  |  | 2006-06-16 | (ppb) | 0.75 ppb | +/- | 0.87 ppb | 38.78 ppb | +/- | 24.90 ppb |  |  |  | 76.41 ppb | +/- | 6.27 ppb | 369.99 ppb | +/- | 2984.09 ppb
DEAP 6 | “Thick” boards for DEAP1 | 250 | 3.056 | 2006-07-06 | (mBq/kg) | 16777.46 | +/- | 419.3 | 17764.89 | +/- | 2004.61 | 1169.16 | +/- | 381.88 | 21583.42 | +/- | 548.27 | 31105.2 | +/- | 1763.63 | N/A |  |  | N/A
Circuit Boards | Gold Phoenix Printed Circuit Board Co. |  |  | -326327 | (ppb) | 1358.97 ppb | +/- | 33.96 ppb | 1438.96 ppb | +/- | 162.37 ppb | 2057.72 ppb | +/- | 672.11 ppb | 5309.52 ppb | +/- | 134.87 ppb | 1004.70 ppm | +/- | 56.97 ppm
DEAP 7 | Plasboard, grey 1x6 recycled plastic lumber | 684.2 | 6.943 | 2006-07-14 | (mBq/kg) | 115.29 | +/- | 4.75 | [6 empty] | 80.48 | +/- | 3.94 | 1857.35 | +/- | 113.62 | 2.63 | +/- | 1.63 | N/A
Plastic Lumber | Northern Platic Lumber |  |  | 2006-07-26 | (ppb) | 9.34 ppb | +/- | 0.38 ppb | [6 empty] | 19.80 ppb | +/- | 0.97 ppb | 59.99 ppm | +/- | 3.70 ppm
DEAP 8 | McMaster-Carr #1 | 763.1 | 10.194 | 2006-12-15 | (mBq/kg) | 14.75 | +/- | 1.3 | [6 empty] | 1.32 | +/- | 0.79 | 4.06 | +/- | 8.1 | 0.92 | +/- | 0.71 | <0.51
Plastic Lumber | 1x6 |  |  | 2007-01-04 | (ppb) | 1.19 ppb | +/- | 0.11 ppb | [6 empty] | 0.33 ppb | +/- | 0.20 ppb | 141.21 ppb | +/- | 261.78 ppb
DEAP 9 | Resco Plastics | 749.4 | 10.572 | -326151 | (mBq/kg) | 121.42 | +/- | 4.4 | [6 empty] | 68.15 | +/- | 3.21 | 726.45 | +/- | 51.07 | 2.54 | +/- | 1.23 | N/A
Plastic Lumber | Maxituf 2x12 |  |  | 2007-01-18 | (ppb) | 9.84 ppb | +/- | 0.36 ppb | [6 empty] | 16.76 ppb | +/- | 0.79 ppb | 23.46 ppm | +/- | 1.65 pm
DEAP 10 | Hedwin Corp. Baltimore, Maryland | 182.4 | 8.913 | 2007-01-18 | (mBq/kg) | 764.69 | +/- | 26.31 | 398.23 | +/- | 297.85 |  |  |  | 1215.49 | +/- | 39.91 | 6678.73 | +/- | 410.85 | 135.96 | +/- | 12.66 | N/A
Cubitainer Cardboard |  |  |  | 2007-01-30 | (ppb) | 61.94 ppb | +/- | 2.13 ppb | 32.26 ppb | +/- | 24.13 ppb |  |  |  | 299.01 ppb | +/- | 9.82 ppb | 215.72 ppm | +/- | 13.27 ppm
Sample Description | Manufacturer | Mass (g) | Live Time (days) | Counting Dates (if applicable) |  |  | 238U from 226Ra |  |  | 238U from 234Th |  |  | 235U |  |  | 232Th |  |  | 40K |  |  | 137Cs |  |  | 60Co |  | Comments
DEAP 11 | Hedwin Corp. Baltimore, Maryland | 227.3 | 10.748 | 2007-01-30 | (mBq/kg) | 1 | +/- | 2.32 | [6 empty] | <1.70 |  |  | <7.15 |  |  | 2.2 | +/- | 2.37 | N/A
Cubitainer LDPE Water Bag |  |  |  | 2007-02-23 | (ppb) | 0.08 ppb | +/- | 0.19 ppb | [6 empty] | <0.42 ppb |  |  | <230.97 ppb
DEAP 12 | 1,1,4,4-tetraphenyl-1,3-butadiene | 25.05 | 14.975 | 2007-07-12 | (mBq/kg) | <3.88 | [8 empty] | <8.71 |  |  | <103.70 |  |  | 7.98 | +/- | 17.85 | 5.99 | +/- | 6.3
TPB Wavelength Shifter | Sigma-Aldrich Chemie GmbH |  |  | 2007-08-01 | (ppb) | <0.31 ppb | [8 empty] | <2.14 ppb |  |  | <3349.48 ppb
DEAP 13 | 3/16 OD metal pieces | 3189.3 | 10.788 | 2007-08-13 | (mBq/kg) | 7.15 | +/- | 0.45 | [6 empty] | 6.26 | +/- | 0.44 | 31.32 | +/- | 4.18 | <0.25 |  |  | 0.55 | +/- | 0.13 | 54Mn Signal:
Shielding Grill |  |  |  | 2007-08-24 | (ppb) | 0.58 ppb | +/- | 0.04 ppb | [6 empty] | 1.54 ppb | +/- | 0.11 ppb | 1184.66 ppb | +/- | 134.88 ppb | [6 empty] | 0.82 mBq | +/- | 0.19 mBq
DEAP 14 | McMaster-Carr #2 | 614.4 | 6.768 | 2007-08-24 | (mBq/kg) | 12.77 | +/- | 1.73 | [6 empty] | 1.9 | +/- | 1.66 | 19.86 | +/- | 13.91 | 1.14 | +/- | 1.03 | <0.49
Plastic Lumber | 1x6 |  |  | 2007-08-31 | (ppb) | 1.03 ppb | +/- | 0.14 ppb | [6 empty] | 1.21 ppb | +/- | 0.41 ppb | 641.37 ppb | +/- | 449.17 ppb
DEAP 15 | McMaster-Carr #3 | 644.3 | 14.221 | 2007-10-30 | (mBq/kg) | 6.63 | +/- | 0.97 | [6 empty] | 2.62 | +/- | 0.82 | 34.61 | +/- | 10.75 | 0.62 | +/- | 0.69 | <0.44
Plastic Lumber | 1x6 |  |  | 2007-11-14 | (ppb) | 0.54 ppb | +/- | 0.08 ppb | [6 empty] | 0.64 ppb | +/- | 0.20 ppb | 1117.94 ppb | +/- | 347.36 ppb
DEAP 16 | McMaster-Carr #4 (Sept 23) | 737.5 | 12.579 | 2007-11-14 | (mBq/kg) | 6.86 | +/- | 0.95 | [6 empty] | 0.3 | +/- | 0.68 | 32.54 | +/- | 9.91 | 0.81 | +/- | 0.73 | <0.18
Plastic Lumber | 1x6 |  |  | 2007-11-27 | (ppb) | 0.56 ppb | +/- | 0.08 ppb | [6 empty] | 0.07 ppb | +/- | 0.17 ppb | 1051.12 ppb | +/- | 319.96 ppb
DEAP 17 | 1,1,4,4-tetraphenyl-1,3-butadiene | 14.7 | 14.133 | 2008-07-28 | (mBq/kg) | <4.33 | [8 empty] | <1.69 |  |  | <36.29 |  |  | <6.33 |  |  | <1.15
TPB Wavelength Shifter | American Chemicals Ltd. |  |  | 2008-08-12 | (ppb) | <0.35 ppb | [8 empty] | <0.41 ppb |  |  | <1172.33 ppb
DEAP 18 |  | 949.8 | 2.883 | 2008-08-18 | (mBq/kg) | 1.1 | +/- | 1.52 | [6 empty] | 1.82 | +/- | 1.54 | 14.95 | +/- | 17.14 | 0.63 | +/- | 1.49 | 2.37 | +/- | 1.48
Acrylic | Used for DEAP-1 chamber 1 |  | Additional counting to be done! | 2008-08-21 | (ppb) | 0.09 ppb | +/- | 0.12 ppb | [6 empty] | 0.45 ppb | +/- | 0.38 ppb | 482.90 ppb | +/- | 553.57 ppb
DEAP 19 | Photonis XP1806 | 1028.8 | 3.941 | 2008-10-10 | (mBq/kg) | 2616.64 | +/- | 62.12 | 202.08 | +/- | 438.47 |  |  |  | 175.38 | +/- | 9.38 | 4381.32 | +/- | 252.93 | 1.44 | +/- | 3.95 | <2.82
Photomultiplier Tube | Glass Only |  |  | 2008-10-14 | (ppb or ppm) | 211.95 ppb | +/- | 5.03 ppb | 16.37 ppb | +/- | 35.52 ppb |  |  |  | 43.14 ppb | +/- | 2.31 ppb | 141.52 ppm | +/- | 8.17 ppm
DEAP 20 | Saint-Gobain Crystals and Detectors | 253 | 5.911 | 2008-11-12 | (mBq/kg) | 174.88 | +/- | 10.79 | [6 empty] | 289.4 | +/- | 16.95 | 6746.25 | +/- | 554.23 | <1.61 |  |  | 4.97 | +/- | 3.05
Bicron Paint | BC-620 |  |  | 2008-11-18 | (ppb) | 14.17 ppb | +/- | 0.87 ppb | [6 empty] | 71.19 ppb | +/- | 4.17 ppb | 217.90 ppm | +/- | 17.90 ppm
Sample Description | Manufacturer | Mass (g) | Live Time (days) | Counting Dates (if applicable) |  |  | 238U from 226Ra |  |  | 238U from 234Th |  |  | 235U |  |  | 232Th |  |  | 40K |  |  | 137Cs |  |  | 60Co |  | Comments
DEAP 21 | Photonis XP1806 | 102.4 | 2.218 | 2008-11-18 | (mBq/kg) | 2515.56 | +/- | 109.85 | 4759.77 | +/- | 2383.79 |  |  |  | 1455.71 | +/- | 81.01 | 20404.3 | +/- | 1751.13 | 4.88 | +/- | 19.63 | 0.67 | +/- | 12.65
Photomultiplier Tube | Feedthrough Pieces |  |  | 2008-11-20 | (ppb or ppm) | 203.76 ppb | +/- | 8.90 ppb | 385.54 ppb | +/- | 193.09 ppb |  |  |  | 358.11 ppb | +/- | 19.93 ppb | 659.06 ppm | +/- | 56.56 ppm
DEAP 22 | Photonis XP1806 | 127.9 | 4.715 | 2008-11-20 | (mBq/kg) | 1312.96 | +/- | 75.27 | 14065.76 | +/- | 1913.86 | 1394.58 | +/- | 194.04 | 428.61 | +/- | 45.03 | 13999.02 | +/- | 1323.45 | <8.29 |  |  | 5.32 | +/- | 12.22
Photomultiplier Tube | Electron Multiplier |  |  | 2008-11-25 | (ppb or ppm) | 106.35 ppb | +/- | 6.10 ppb | 1139.33 ppb | +/- | 155.02 ppb | 2454.46 ppb | +/- | 341.51 ppb | 105.44 ppb | +/- | 11.08 ppb | 452.17 ppm | +/- | 42.75 ppm
DEAP 23 | Auto-paper Waterproof P 180C 178 | 429.3 | 4.08 | 2008-12-04 | (mBq/kg) | 247.91 | +- | 11.97 | 2070.73 | +- | 266.6 | 87.89 | +- | 9.24 | 810.25 | +- | 27.77 | 1309.81 | +- | 118.7 | 2.33 | +- | 3.99 | 0.79 | +- | 2.13
Sand Paper | Made in Germany by Klingspor |  |  | 2008-12-08 | (ppb or ppm) | 20.08 ppb | +- | 0.97 ppb | 167.73 ppb | +- | 21.59 ppb | 154.68 ppb | +- | 16.27 ppb | 199.32 ppb | +- | 6.83 ppb | 42.31 ppm | +- | 3.83 ppm
[5 empty] | (mBq/kg) | [5 empty] | Note that the 232Th chain is not in equilibrium. The standard results shown are from the 212Pb and 208Tl daughters. Separate 228Ac results are presented as well. | Note that the 232Th chain is not in equilibrium. The standard results shown are from the 212Pb and 208Tl daughters. Separate 228Ac results are presented as well. 228Ac: |  | 228Ac: | 395.46 | +- | 23.59
[5 empty] | (ppb or ppm) | [9 empty] | 97.28 ppb | +- | 5.80 ppb
DEAP 24 | Auto-paper Waterproof P 400A 178 | 363.4 | 1.26 | 2008-12-08 | (mBq/kg) | 175.1 | +- | 18.49 | 3363.97 | +- | 536.48 | 190.15 | +- | 24.47 | 1306.46 | +- | 56.19 | 570.17 | +- | 137.47 | 6.6 | +- | 7.72 | 1.71 | +- | 4.4
Sand Paper | Made in Germany by Klingspor |  |  | 2008-12-09 | (ppb or ppm) | 14.18 ppb | +- | 1.50 ppb | 272.48 ppb | +- | 43.46 ppb | 334.66 ppb | +- | 43.06 ppb | 321.39 ppb | +- | 13.82 ppb | 18.42 ppm | +- | 4.44 ppm
[5 empty] | (mBq/kg) | [5 empty] | Note that the 232Th chain is not in equilibrium. The standard results shown are from the 212Pb and 208Tl daughters. Separate 228Ac results are presented as well. | Note that the 232Th chain is not in equilibrium. The standard results shown are from the 212Pb and 208Tl daughters. Separate 228Ac results are presented as well. 228Ac: |  | 228Ac: | 310.44 | +- | 38.04
[5 empty] | (ppb or ppm) | [9 empty] | 76.37 ppb | +- | 9.36 ppb
DEAP 25 | S/C W/P Paper T9 C Closed, 180 ED | 465.8 | 1.404 | 2008-12-09 | (mBq/kg) | 234.49 | +- | 17.73 | 1336.2 | +- | 691.93 | 74.92 | +- | 19.32 | 1010.45 | +- | 42.05 | 1097.47 | +- | 158.52 | 6.66 | +- | 7.1 | 3.92 | +- | 3.7
Sand Paper | Made in Canada |  |  | 2008-12-11 | (ppb or ppm) | 18.99 ppb | +- | 1.44 ppb | 108.23 ppb | +- | 56.05 ppb | 131.87 ppb | +- | 34.01 ppb | 248.57 ppb | +- | 10.34 ppb | 35.45 ppm | +- | 5.12 ppm
[5 empty] | (mBq/kg) | [5 empty] | Note that the 232Th chain is not in equilibrium. The standard results shown are from the 212Pb and 208Tl daughters. Separate 228Ac results are presented as well. | Note that the 232Th chain is not in equilibrium. The standard results shown are from the 212Pb and 208Tl daughters. Separate 228Ac results are presented as well. 228Ac: |  | 228Ac: | 767.13 | +- | 50.78
[5 empty] | (ppb or ppm) | [9 empty] | 188.71 ppb | +- | 12.49 ppb
DEAP 26 | Waterproof Paper AF 0416 W, P Grade, 400 37C | 278.8 | 1.264 | 2008-12-11 | (mBq/kg) | 910.24 | +- | 49.23 | 2014.35 | +- | 1855.81 | 122.43 | +- | 25.17 | 2243.26 | +- | 91.13 | 21338.59 | +- | 1371.26 | <8.10 |  |  | <1.25
Sand Paper | Made in Brazil by Carborundum |  |  | 2008-12-12 | (ppb or ppm) | 73.73 ppb | +- | 3.99 ppb | 163.16 ppb | +- | 150.32 ppb | 215.47 ppb | +- | 44.29 ppb | 551.84 ppb | +- | 22.42 ppb | 689.24 ppm | +- | 44.29 ppm
[5 empty] | (mBq/kg) | [5 empty] | The standard results for 232Th that is shown are from the 212Pb and 208Tl daughters. Separate 228Ac results are presented as well. | Note that the 232Th chain is not in equilibrium. The standard results shown are from the 212Pb and 208Tl daughters. Separate 228Ac results are presented as well. 228Ac: |  | 228Ac: | 2031.54 | +- | 119.87
[5 empty] | (ppb or ppm) | [9 empty] | 499.76 ppb | +- | 29.49 ppb
DEAP 27 | Waterproof Paper B Closed, P Grade, P1200 GI | 290.2 | 0.913 | 2008-12-15 | (mBq/kg) | 78171.4 | +- | 1796.27 | 83898.71 | +- | 7751.19 | 5642.94 | +- | 320.79 | 111412.96 | +- | 2487.07 | 14725.36 | +- | 1462.46 | 97.07 | +- | 141.45 | 7.03 | +- | 61.15
Sand Paper | Made in Canada |  |  | 2008-12-16 | (ppb or ppm) | 6331.88 ppb | +- | 145.50 ppb | 6795.80 ppb | +- | 828.09 ppb | 9.93 ppm | +- | 0.56 ppm | 27.41 ppm | +- | 6.11 ppm | 475.63 ppm | +- | 47.24 ppm
[5 empty] | (mBq/kg) | [5 empty] | The standard results for 232Th that is shown are from the 212Pb and 208Tl daughters. Separate 228Ac results are presented as well. | Note that the 232Th chain is not in equilibrium. The standard results shown are from the 212Pb and 208Tl daughters. Separate 228Ac results are presented as well. 228Ac: |  | 228Ac: | 110527.54 | +- | 3096.04
[5 empty] | (ppb or ppm) | [9 empty] | 27.19 ppm | +- | 7.61 ppm
DEAP 28 | 6” N/H LP Disc, Code: 8290 | 115.5 | 2.808 | 2008-12-12 | (mBq/kg) | 18151.33 | +- | 466.23 | 20616.66 | +- | 2786.62 | 1362.04 | +- | 97.06 | 24460.23 | +- | 618.82 | 1813.85 | +- | 510.38 | 30.36 | +- | 59.52 | 21.09 | +- | 26.59
Sand Paper | Micro-surface Finishing Products Inc. |  |  | 2008-12-15 | (ppb or ppm) | 1470.26 ppb | +- | 37.76 pb | 1669.96 ppb | +- | 225.72 ppb | 2397.18 ppb | +- | 170.82 ppb | 6017.22 ppb | +- | 152.23 ppb | 58.59 ppm | +- | 16.49 ppm
[5 empty] | (mBq/kg) | [5 empty] | The standard results for 232Th that is shown are from the 212Pb and 208Tl daughters. Separate 228Ac results are presented as well. | Note that the 232Th chain is not in equilibrium. The standard results shown are from the 212Pb and 208Tl daughters. Separate 228Ac results are presented as well. 228Ac: |  | 228Ac: | 22821.42 | +- | 724.32
[5 empty] | (ppb or ppm) | [9 empty] | 5614.07 ppb | +- | 178.18 ppb
DEAP 29 | The fabric is 12 x 24 inches and 0.5 mm thick | 68.1 g | 13.466 | 2009-04-24 | (mBq/kg) | 15.54 | +- | 6.89 | [6 empty] | 7.12 | +- | 6.43 | <84.07 |  |  | 8.81 | +- | 7.91 | <0.77
Teflon Fabric |  |  |  | 2009-05-04 | (ppb or ppm) | 1.26 ppb | +- | 0.56 ppb | [6 empty] | 1.75 ppb | +- | 1.58 ppb | <2.72 ppm
DEAP 30 | Coated Glass | 383.2 g | 3.667 | 2009-08-31 | (mBq/kg) | 2207.93 | +- | 62.11 | 2681.89 | +- | 925.89 | 151.64 | +- | 13.2 | 1841.91 | +- | 45.52 | 5194.15 | +- | 343.22 | <6.18 |  |  | <1.88
Hamamatsu R5912 PMT, S/N SD2649 |  |  |  | 2009-09-04 | (ppb or ppm) | 178.84 ppb | +- | 5.03 ppb | 217.23 ppb | +- | 75.00 ppb | 266.88 ppb | +- | 23.24 ppb | 453.11 ppb | +- | 11.20 ppb | 167.77 ppm | +- | 11.09 ppm
Sample Description | Manufacturer | Mass (g) | Live Time (days) | Counting Dates (if applicable) |  |  | 238U from 226Ra |  |  | 238U from 234Th |  |  | 235U |  |  | 232Th |  |  | 40K |  |  | 137Cs |  |  | 60Co |  | Comments
DEAP 31 | Clear Glass | 363.9 g | 3.957 | 2009-09-04 | (mBq/kg) | 2168.33 | +- | 60.83 | 1858.48 | +- | 880.74 | 128.75 | +- | 11.88 | 1722.8 | +- | 43.5 | 6906.02 | +- | 429.29 | <6.83 |  |  | <4.97
Hamamatsu R5912 PMT, S/N SD2649 |  |  |  | 2009-09-08 | (ppb or ppm) | 175.64 ppb | +- | 4.93 ppb | 150.54 ppb | +- | 71.34 ppb | 226.59 ppb | +- | 20.90 ppb | 423.81 ppb | +- | 10.70 ppb | 223.06 ppm | +- | 13.87 ppm
DEAP 32 | Ceramic Only | 25.3 g | 6.685 | 2009-09-14 | (mBq/kg) | 978.78 | +- | 56.28 | 15474.31 | +- | 2814.23 | 502.75 | +- | 51.38 | 244.84 | +- | 27.54 | 13770.75 | +- | 1299.91 | <22.66 |  |  | <14.76
Hamamatsu R5912 PMT, S/N SD2649 |  |  |  | 2009-09-21 | (ppb or ppm) | 79.28 ppb | +- | 4.56 ppb | 1253.42 ppb | +- | 227.95 ppb | 884.84 ppb | +- | 90.43 ppb | 60.23 ppb | +- | 6.77 ppb | 444.79 ppm | +- | 41.99 ppm
DEAP 33 | Feedthrough Pieces | 56.1 g | 3.981 | 2009-09-21 | (mBq/kg) | 1137.97 | +- | 60.48 | 2347.59 | +- | 1463.46 | 37.85 | +- | 9.33 | 429.66 | +- | 31.74 | 9497.33 | +- | 931.46 | <2.80 |  |  | 14.14 | +- | 9.47
Hamamatsu R5912 PMT, S/N SD2649 |  |  |  | 2009-09-25 | (ppb or ppm) | 92.18 ppb | +- | 4.90 ppb | 190.16 ppb | +- | 118.54 ppb | 66.62 ppb | +- | 16.42 ppb | 105.77 ppb | +- | 7.81 ppb | 306.76 ppb | +- | 30.09 ppb
DEAP 34 | Metal Only | 119.5 g | 6.17 | 2009-09-08 | (mBq/kg) | 0.51 | +- | 3.85 | [6 empty] | <3.31 |  |  | 1148.12 | +- | 151.96 | <3.87 |  |  | 4.6 | +- | 2.44 | 54Mn Signal:
Hamamatsu R5912 PMT, S/N SD2649 |  |  |  | 2009-09-14 | (ppb or ppm) | 0.041 ppb | +- | 0.312 ppb | [6 empty] | <0.81 ppb |  |  | 37.08 ppm | +- | 4.91 ppm | [6 empty] | 2.51 mBq/kg | +- | 2.51 mBq/kg
DEAP 35 | Clear and Coated Glass | 667.2 g | 2.979 | 2009-09-25 | (mBq/kg) | 1669.49 | +- | 45.94 | 1346.22 | +- | 623.65 | 77.57 | +- | 7.47 | 1333.77 | +- | 32.65 | 4149.58 | +- | 267.41 | 0.15 | +- | 6.6 | 3.8 | +- | 3.55
Hamamatsu R5912 PMT, S/N SD2652 |  |  |  | 2009-09-28 | (ppb or ppm) | 135.23 ppb | +- | 3.72 ppb | 109.04 ppb | +- | 50.52 ppb | 136.52 ppb | +- | 13.15 ppb | 328.11 ppb | +- | 8.03 ppb | 134.03 ppm | +- | 8.64 ppm
DEAP 36 | Same sample as DEAP 18 | 949.8 g | 9.645 | 2009-11-20 | (mBq/kg) | <1.086 | [5 empty] | 2 | +- | 1.47 | 0.38 | +- | 0.727 | 22.32 | +- | 11.24 | 3.68 | +- | 1.18 | <0.14
Acrylic | Used for DEAP-1 chamber 1 |  |  | 2009-12-11 | (ppb or ppm) | <0.088 ppb | [5 empty] | 3.52 ppb | +- | 2.59 ppb | 0.094 ppb | +- | 0.179 ppb | 720.95 ppb | +- | 362.97 ppb
DEAP 37 | Polyester-backed diamond sanding sheets, each is 3 mils thick | 36.1 g | 8.687 | 2009-10-06 | (mBq/kg) | 120.25 | +- | 21.7 | [6 empty] | 127.82 | +- | 19.96 | <184.92 |  |  | 24.93 | +- | 17.52 | N/A
Microfinish Diamond Sanding Sheets | 5 sheets from McMaster-Carr |  |  | 2009-10-15 | (ppb or ppm) | 9.74 ppb | +- | 1.76 ppb | [6 empty] | 31.44 ppb | +- | 4.91 ppb | <5.97 ppm
DEAP 38 | Sample of acrylic from RPT for the DEAP3600 vessel | 8235.6 g | 27.469 | 2009-10-19 | (mBq/kg) | 0.118 | +- | 0.078 | 0.631 | +- | 3.048 | 0.17 | +- | 0.134 | 0.068 | +- | 0.073 | 2.696 | +- | 1.014 | 0.182 | +- | 0.088 | <0.039 |  |  | 7Be Signal:
Acrylic |  |  |  | 2009-11-17 | (ppb or ppm) | 0.0096 ppb | +- | 0.0063 ppb | 0.051 ppb | +- | 0.247 ppb | 0.299 ppb | +- | 0.235 ppb | 0.0168 ppb | +- | 0.0178 ppb | 87.07 ppb | +- | 32.76 ppb | [6 empty] | 0.571 mBq/kg | +- | 0.437 mBq/kg
DEAP 39 |  | 498.3 g | 6.404 | 2010-01-25 | (mBq/kg) | 61.93 | +- | 5.05 | 73.05 | +- | 152.12 | 5.99 | +- | 2.34 | 5.19 | +- | 2.65 | 568.93 | +- | 72.81 | 1 | +- | 2.05 | 0.5 | +- | 1.14
PVC Discs |  |  |  | 2010-02-01 | (ppb or ppm) | 5.02 ppb | +- | 0.41 ppb | 5.92 ppb | +- | 12.32 ppb | 10.54 ppb | +- | 4.12 ppb | 1.28 ppb | +- | 0.65 ppb | 18.38 ppm | +- | 2.35 ppm
DEAP 40 | Sample Number: CR-G(LRI) | 1038.0 g | 3.007 | 2010-01-11 | (mBq/kg) | 920.95 | +- | 33.52 | 225.16 | +- | 114.81 | 24.59 | +- | 2.69 | 138.82 | +- | 7.24 | 546.34 | +- | 66.13 | <1.64 |  |  | <1.62
Hamamatsu PMT Glass Sample | Height of Glass in Beaker. |  |  | 2010-01-14 | (ppb or ppm) | 74.60 ppb | +- | 2.71 ppb | 18.24 ppb | +- | 9.30 ppb | 43.29 ppb | +- | 4.74 ppb | 34.15 ppb | +- | 1.78 ppb | 17.65 ppm | +- | 2.14 ppm
Sample Description | Manufacturer | Mass (g) | Live Time (days) | Counting Dates (if applicable) |  |  | 238U from 226Ra |  |  | 238U from 234Th |  |  | 235U |  |  | 232Th |  |  | 40K |  |  | 137Cs |  |  | 60Co |  | Comments
DEAP 41 | Swagelock | 131.6 g | 1.807 | 2010-03-01 | (mBq/kg) | 75.14 | +- | 20.91 | 1988.6 | +- | 990.12 | <63.32 |  |  | 1970.01 | +- | 100.19 | 127.66 | +- | 123.69 | <16.33 |  |  | 0.58 | +- | 5.65 | 54Mn Signal:
Ceriated Tungsten Welding Rods | PN SWS-C.094-2.365-P |  |  | 2010-03-03 | (ppb or ppm) | 6.09 ppb | +- | 1.69 ppb | 161.08 ppb | +- | 80.20 ppb | <111.44 ppb |  |  | 484.62 ppb | +- | 24.65 ppb | 4.12 ppm | +- | 4.00 ppm | [6 empty] | 39.51 mBq/kg | +- | 15.20 mBq/kg
|  | Additional Activities: |  |  | (mBq/kg) | [8 empty] | 228Ac: | 2832.26 | +- | 160.56
[5 empty] | (ppb or ppm) | [7 empty] | (Not in Equilibrium with other Th daughters) |  | 696.74 ppb | +- | 39.50 ppb
DEAP 42 | Supplier: Justram Equipment Inc. | 143.0 g | 4.835 | 2010-06-11 | (mBq/kg) | 473.4 | +- | 53.81 | <2220.11 |  |  | 92.31 | +- | 217.48 | 22134.7 | +- | 784.65 | 2244.76 | +- | 300.47 | <32.08 |  |  | 3.31 | +- | 17.95 | 54Mn Signal:
Multi-Strike Tungsten Electrodes |  |  |  | 2010-06-16 | (ppb or ppm) | 38.35 ppb | +- | 4.36 ppb | <179.83 ppb |  |  | 162.46 ppb | +- | 382.77 ppb | 5.44 ppm | +- | 0.19 ppm | 75.74 ppm | +- | 9.71 ppm | [6 empty] | 342.66 mBq/kg | +- | 41.96 mBq/kg
DEAP 43 | Pure Ingenuity | 425.4 g | 7.88 | 2010-08-09 | (mBq/kg) | 4.5 | +- | 1.54 | 119.89 | +- | 77.1 | 1.18 | +- | 1.88 | 2.54 | +- | 1.48 | <0.65 |  |  | <0.41 |  |  | <0.36 |  |  | 54Mn Signal:
Invar-36 |  |  |  | 2010-08-17 | (ppb or ppm) | 0.36 ppb | +- | 0.13 ppb | 9.71 ppb | +- | 6.25 ppb | 2.07 ppb | +- | 3.31 ppb | 0.63 ppb | +- | 0.36 ppb | <20.96 ppb | [8 empty] | 2.82 mBq/kg | +- | 0.94 mBq/kg
DEAP 44 | CF 2-3/4” Flange | 202.6 g | 3.929 | 2010-09-16 | (mBq/kg) | 284.04 | +- | 24.49 |  |  |  | 15.8 | +- | 6.86 | 39.48 | +- | 14.06 | 207949.16 | +- | 15821.82 | <7.59 |  |  | 26.76 | +- | 20.02
Kurt J. Lesker CF Flange | Glass is kodial, alkali borosilicate 7056, Seal is Kovar |  |  | 2010-09-20 | (ppb or ppm) | 23.01 ppb | +- | 1.98 ppb |  |  |  | 27.80 ppb | +- | 12.07 ppb | 9.71 ppb | +- | 3.46 ppb | 6.72% | +- | 0.51%
DEAP 45 | Spartech Co-Cast Acrylic | 4404.8 g | 14.826 | 2010-10-12 | (mBq/kg) | 0.13 | +- | 0.13 |  |  |  | 0.02 | +- | 0.2 | 0.06 | +- | 0.13 | 1.43 | +- | 1.55 | 0.18 | +- | 0.14 | <0.029 |  |  | 7Be Signal:
Spartech Acrylic |  |  |  | 2010-10-27 | (ppb or ppm) | 0.011 ppb | +- | 0.011 ppb |  |  |  | 0.04 ppb | +- | 0.35 ppb | 0.014 ppb | +- | 0.032 ppb | 46.20 ppb | +- | 50.12 ppb | [6 empty] | 1.29 mBq/kg | +- | 0.82 mBq/kg
DEAP 46 | Bond Tack Cloth GS20CB | 22.2 g | 3.901 | 2010-11-08 | (mBq/kg) | 23.89 | +- | 30.72 |  |  |  | 3.17 | +- | 35.68 | 38.91 | +- | 30.59 | 768.18 | +- | 458.62 | <18.62 |  |  | <1.22
BOND Tack Cloth | Lot # 14862-2 |  |  | 2010-11-12 | (ppb or ppm) | 1.93 ppb | +- | 2.49 ppb |  |  |  | 5.58 ppb | +- | 62.79 ppb | 9.57 ppb | +- | 7.53 pb | 24.81 ppb | +- | 14.81 ppb
DEAP 47 |  | 6172.3 g | 12.836 | 2011-01-24 | (mBq/kg) | <0.069 |  |  | <6.47 |  |  | <0.081 |  |  | 0.019 | +- | 0.168 | 1.41 | +- | 1.99 | 0.049 | +- | 0.178 | 0.029 | +- | 0.074 | 7Be Signal:
RPT Asia Acrylic |  |  |  | 2011-02-07 | (ppb or ppm) | <0.006 ppb |  |  | <0.52 ppb |  |  | <0.14 ppb |  |  | 0.005 ppb | +- | 0.041 ppb | 45.54 ppb | +- | 64.39 ppb | [6 empty] | 1.43 mBq/kg | +- | 1.01 mBq/kg
DEAP 48 | Blue Demon Welding Products, PNTE2C-116-10T, Lot#: WC2016175-100228-8277H | 649.0 g | 1.009 | 2011-03-02 | (mBq/kg) | 20.05 | +- | 9.67 | <74.16 |  |  | 6.52 | +- | 32.79 | 802.34 | +- | 46.71 | 65.18 | +- | 57.01 | 2.31 | +- | 5.86 | <3.75 |  |  | 54Mn Signal:
McMaster-Carr Tungsten Welding Electrodes | 100 Rods, each rod is 1/16” dia x 7” long | 6.49 g/rod |  | 2011-03-03 | (ppb or ppm) | 1.62 ppb | +- | 0.78 ppb | <6.01 ppb |  |  | 11.47 ppb | +- | 57.72 ppb | 197.38 ppb | +- | 11.49 ppb | 2.11 ppm | +- | 1.84 ppm | [6 empty] | 6.47 mBq/kg | +- | 5.24 mBq/kg
|  | Additional Activities: |  |  | (mBq/kg) | [8 empty] | 228Ac: | 286.26 | +- | 33.69
[5 empty] | (ppb or ppm) | [7 empty] | (Not in Equilibrium with other Th daughters) |  | 70.42 ppb | +- | 8.29 ppb
DEAP 49 | Powerweld Quality Welding Products, Techniweld Products Corp, Lot#: 0003320 | 125.9 g | 2.668 | 2011-03-04 | (mBq/kg) | 75.72 | +- | 21.02 | <890.93 |  |  | 4.87 | +- | 47.9 | 2266.47 | +- | 85.79 | 100.08 | +- | 118.35 | <15.72 |  |  | 3.62 | +- | 7 | 54Mn Signal:
Princess Auto Tungsten Welding Electrodes | 20 Rods, each rod is 1/16” dia x 7” long | 6.30 g/rod |  | 2011-03-07 | (ppb or ppm) | 6.13 ppb | +- | 1.70 ppb | <72.17 ppb |  |  | 8.58 ppb | +- | 84.31 ppb | 557.55 ppb | +- | 21.10 ppb | 3.23 ppm | +- | 3.82 ppm | [6 empty] | 23.03 mBq/kg | +- | 13.50 mBq/kg
DEAP 50 | Huntingdon Multi-strike tungstens Batch #: 040711 | 615.8 g | 1.069 | 2011-03-07 | (mBq/kg) | 123.39 | +- | 39.27 |  |  |  | <79.98 |  |  | 10099.26 | +- | 290.18 | 898.18 | +- | 202.66 | 51.96 | +- | 28.58 | 3.14 | +- | 14.36 | 54Mn Signal:
Huntingdon Fusion Welding Electrodes | 100 Rods, each rod is 1/16” dia x 7” long | 6.16 g/rod |  | 2011-03-08 | (ppb or ppm) | 9.99 ppb | +- | 3.18 ppb |  |  |  | <140.77 ppb |  |  | 2.48 ppm | +- | 0.07 ppm | 29.01 ppm | +- | 6.55 ppm | [6 empty] | 105.23 mBq/kg | +- | 25.50 mBq/kg
Sample Description | Manufacturer | Mass (g) | Live Time (days) | Counting Dates (if applicable) |  |  | 238U from 226Ra |  |  | 238U from 234Th |  |  | 235U |  |  | 232Th |  |  | 40K |  |  | 137Cs |  |  | 60Co |  | Comments
DEAP 51 | Linde Tungsten Electrodes, Lot #: T20WE10810 | 652.7 g | 0.124 | 2011-03-08 | (mBq/kg) | <2094.60 |  |  |  | N/A |  |  | N/A |  | 46217454.7 | +- | 1431483.6 | 236479 | +- | 33124.35 | 3231.09 | +- | 3280.79 | <2116.65
Linde Welding Electrodes | 100 Rods, each rod is 1/16” dia x 7” long | 6.53 g/rod |  | 2011-03-08 | (ppb or ppm) | <169.66 ppb | [8 empty] | 11369.49 ppm | +- | 352.15 ppm | 7635.04 ppm | +- | 1069.92 ppm
|  | Additional Activities: |  |  | (mBq/kg) | [8 empty] | 228Ac: | 3623413.0 | +- | 146310.9 | For this sample, there is a clear disequilibrium in the 232Th decay chain, with much more thorium detected from the daughters of 228Th (212Pb & 208Tl) than from 232Th (228Ac). This could be due the removal of some of the 228Ra in the production process which has a 5.75 year half-life and/or “left-over” thorium from 228Th which has a half-life of 1.9 years and even the removal of some of the 232Th.
[5 empty] | (ppb or ppm) | [7 empty] | (Not in Equilibrium with other Th daughters) |  | 891.36 ppm | +- | 35.99 ppm
DEAP 52 | Monomer-only acrylic from RPT Asia | 838.0 g | 3.925 | 2011-05-30 | (mBq/kg) | 1.43 | +- | 1.01 | <14.94 |  |  | <1.76 |  |  | <0.88 |  |  | <9.36 |  |  | <0.55 |  |  | <0.25
Acrylic |  |  |  | 2011-06-03 | (ppb or ppm) | 0.12 ppb | +- | 0.08 ppb | <1.21 ppb |  |  | <3.09 ppb |  |  | <0.22 ppb |  |  | <302.17 ppb
DEAP 53 | Linde Ceriated Tungsten Electrodes, Lot #: C20WE10810 M1006D | 633.5 g | 0.949 | 2011-04-20 | (mBq/kg) | 128.85 | +- | 66.36 | 2826.2 | +- | 2935.91 | 91.73 | +- | 248.4 | 55143.55 | +- | 1911.76 | 2108.44 | +- | 392.42 | 42.62 | +- | 46.73 | <7.82 |  |  | 54Mn Signal:
Linde Welding Electrodes | 100 Rods, each rod is 1/16” dia x 7” long |  |  | 2011-04-21 | (ppb or ppm) | 10.44 ppb | +- | 5.38 ppb | 228.92 ppb | +- | 237.81 ppb | 161.45 ppb | +- | 437.18 ppb | 13.56 ppm | +- | 0.47 ppm | 68.10 ppm | +- | 12.68 ppm | [6 empty] | 303.24 mBq/kg | +- | 46.57 mBq/kg
|  | Additional Activities: |  |  | (mBq/kg) | [8 empty] | 228Ac: | 24192.56 | +- | 1010.73
[5 empty] | (ppb or ppm) | [7 empty] | (Not in Equilibrium with other Th daughters) |  | 5.95 ppm | +- | 0.25 ppm
DEAP 54 | ABS Plastic Dog Bones | 246.9 g | 3.007 | 2011-06-03 | (mBq/kg) | 14.45 | +- | 3.83 | 50.22 | +- | 206.56 | 3.76 | +- | 3.17 | 3.23 | +- | 2.89 | 831.92 | +- | 115.03 | 1.22 | +- | 2.84 | <2.41
ABS Plastic |  |  |  | 2011-06-06 | (ppb or ppm) | 1.17 ppb | +- | 0.31 ppb | 4.07 ppb | +- | 16.73 ppb | 6.61 ppb | +- | 5.59 ppb | 0.80 ppb | +- | 0.71 ppb | 26.87 ppm | +- | 3.72 ppm
DEAP 55 | 4 samples of mixed sandpaper | 440.8 g | 1.931 | 2011-06-20 | (mBq/kg) | 50306.41 | +- | 1112.68 | 55034.82 | +- | 5727.39 | 2874.4 | +- | 164.19 | 60855.9 | +- | 1081.97 | 8300 | +- | 685.99 | <62.63 |  |  | 1.97 | +- | 31.23
RPT Sandpaper | 3M-P300, 3M-P240, 3M-P120 and DEER-60 |  |  | 2011-06-22 | (ppb or ppm) | 4.07 ppm | +- | 0.09 ppm | 4.46 ppm | +- | 0.46 ppm | 5.06 ppm | +- | 0.29 ppm | 14.97 ppm | +- | 0.27 ppm | 268.09 ppm | +- | 22.16 ppm
DEAP 56 | ABS Plastic Dog Bones, Cycolac, MG47 | 246.5 g | 6.043 | 2011-07-06 | (mBq/kg) | 19.03 | +- | 2.97 | 0 | +- | 149.45 | <2.40 |  |  | 3.53 | +- | 2.15 | 1090.73 | +- | 114.22 | 4.05 | +- | 2.43 | <1.97
ABS Plastic, Cycolac | Sample 2 |  |  | 2011-07-12 | (ppb or ppm) | 1.54 ppb | +- | 0.24 ppb | 0.00 ppb | +- | 12.11 ppb | <4.22 ppb |  |  | 0.87 ppb | +- | 0.53 ppb | 35.23 ppm | +- | 3.69 ppm
DEAP 57 | Corrtec, High density, Natural smooth | 3807.6 g | 7.942 | 2011-08-12 | (mBq/kg) | 0.3 | +- | 0.27 ppb | <14.41 |  |  | <0.15 |  |  | 0.16 | +- | 0.16 | 0.89 | +- | 2.73 | <0.22 |  |  | <0.10
HDPE | Vycom Plastics |  |  | 2011-08-23 | (ppb or ppm) | 0.024 ppb | +- | 0.022 ppb | <1.17 ppb |  |  | <0.27 ppb |  |  | 0.039 ppb | +- | 0.064 ppb | 28.84 ppb | +- | 88.22 ppb
DEAP 58 |  | 808.4 g | 2.995 | Sept 16, 2011 | (mBq/kg) | 71.77 | +- | 4.83 | 232.56 | +- | 129.76 | 5.66 | +- | 1.48 | 18.63 | +- | 2.5 | 329.29 | +- | 47.63 | <0.60 |  |  | <0.23
Harvel PVC |  |  |  | Sept 19, 2011 | (ppb or ppm) | 5.81 ppb | +- | 0.39 ppb | 18.84 ppb | +- | 10.51 ppb | 9.96 ppb | +- | 2.61 ppb | 4.58 ppb | +- | 0.61 ppb | 10.64 ppm | +- | 1.54 ppm
DEAP 59 | Cold rolled steel with galvanized surface | 3210.5 g | 6.972 | 2011-10-31 | (mBq/kg) | 1.99 | +- | 0.68 | 110.82 | +- | 43.3 | 8.6 | +- | 1.87 | 9.95 | +- | 1.05 | <3.80 |  |  | <0.69 |  |  | 0.27 | +- | 0.26 | 54Mn Signal:
Steel Panel from Tank | 10 Pieces, each is 98mm x 102mm x 3.2 mm |  |  | 2011-11-07 | (ppb or ppm) | 0.161 ppb | +- | 0.055 ppb | 8.98 ppb | +- | 3.51 ppb | 15.13 ppb | +- | 3.30 ppb | 2.45 ppb | +- | 0.26 ppb | <122.81 ppb | [8 empty] | 2.15 mBq/kg | +- | 0.56 mBq/kg
DEAP 60 | Opta Minerals | 2325 g | 0.175 | 2011-10-24 | (mBq/kg) | 197775.94 | +- | 6249.54 | 219108.73 | +- | 23971.7 | 10807.19 | +- | 857.58 | 349868.41 | +- | 8940.88 | 26403.61 | +- | 2630.32 | 216.22 | +- | 241.74 | <114.99
Water Jet Abrasive Sand |  |  |  | 2011-10-24 | (ppb or ppm) | 16.02 ppm | +- | 0.51 ppm | 17.75 ppm | +- | 1.94 ppm | 19.02 ppm | +- | 1.51 ppm | 86.07 ppm | +- | 2.20 ppm | 852.84 ppm | +- | 84.96 ppm
Sample Description | Manufacturer | Mass (g) | Live Time (days) | Counting Dates (if applicable) |  |  | 238U from 226Ra |  |  | 238U from 234Th |  |  | 235U |  |  | 232Th |  |  | 40K |  |  | 137Cs |  |  | 60Co |  | Comments
DEAP 61 |  | 726.1 g | 6.825 | 2011-11-21 | (mBq/kg) | 8.43 | +- | 1.21 | 166.64 | +- | 79.6 | 3.88 | +- | 1.12 | 4.99 | +- | 1.04 | 85.8 | +- | 16.53 | 0.41 Bq | +- | 0.83 | <0.13
Micro-gloss Liquid Abrasive | Micro-Surface |  |  | 2011-11-28 | (ppb or ppm) | 0.683 ppb | +- | 0.098 ppb | 13.50 ppb | +- | 6.45 ppb | 6.84 ppb | +- | 1.97 ppb | 1.23 ppb | +- | 0.26 ppb | 2.77 ppm | +- | 0.53 ppm
DEAP 62 | SMAW 3-1, 44 | 1247.8 g | 1.97 | 2012-07-04 | (mBq/kg) | 1.21 | +- | 1.5 | 115.88 | +- | 108.75 | 0.32 | +- | 2.21 | 10.78 | +- | 2.57 | <8.29 |  |  | <0.61 |  |  | 5.8 | +- | 1.39
Welded Stainless Steel | Piece is 4” x 6 1/4” x 3/8” | Assume that activity is uniform |  | 2012-07-06 | (ppb or ppm) | 0.10 ppb | +- | 0.12 ppb | 9.39 ppb | +- | 8.81 ppb | 0.56 ppb | +- | 3.88 ppb | 2.65 ppb | +- | 0.63 ppb | <267.60 ppb
|  | Additional Activities: |  |  | (mBq/kg) |  |  | 7Be: | 13.9 | +- | 9.6 |  |  | 228Ac: | 1.25 | +- | 2.62 |  | 54Mn: |  | 1.68 | +- | 1.2
[5 empty] | (ppb or ppm) | [6 empty] | (Not in Equilibrium with other Th daughters) |  |  | 0.31 ppb | +- | 0.64 ppb
|  | 181.5 g |  |  | (mBq/kg) | 6.14 | +- | 12.86 | 570.25 | +- | 534.99 | 1.57 | +- | 9.2 | 51.91 | +- | 12.23 | <41.05 |  |  | <2.95 |  |  | 29.28 | +- | 6.88
| Weld is 15 mm x 6 1/4” x 3/8” | Assume that all activity is in the weld region only. |  |  | (ppb or ppm) | 1.51 ppb | +- | 3.16 ppb | 46.19 ppb | +- | 43.33 ppb | 2.77 ppb | +- | 16.20 ppb | 12.77 ppb | +- | 3.01 ppb | <1325.96 ppb
|  | Additional Activities: |  |  | (mBq/kg) |  |  | 7Be: | 52.34 | +- | 36.36 |  |  | 228Ac: | 6.14 | +- | 12.86 |  | 54Mn: |  | 8.26 | +- | 5.51
[5 empty] | (ppb or ppm) | [6 empty] | (Not in Equilibrium with other Th daughters) |  |  | 1.51 ppb | +- | 3.16 ppb
DEAP 63 | CTAW 9-1, 53 | 1387.3 g | 1.412 | 2012-07-06 | (mBq/kg) | 1.41 | +- | 1.07 | <4.99 |  |  | 0.97 | +- | 1.76 | 4.67 | +- | 1.46 | <2.95 |  |  | <0.26 |  |  | 7.28 | +- | 1.2
Welded Stainless Steel | Piece is 4” x 6 1/4” x 3/8” | Assume that activity is uniform |  | 2012-07-09 | (ppb or ppm) | 0.114 ppb | +- | 0.087 ppb | <0.40 ppb |  |  | 1.70 ppb | +- | 3.10 ppb | 1.15 ppb | +- | 0.36 ppb | <95.20 ppb
|  | Additional Activities: |  |  | (mBq/kg) |  |  | 7Be: | 47.65 | +- | 11.17 |  |  | 228Ac: | <0.32 |  |  |  | 54Mn: |  | 0.94 | +- | 0.72
[5 empty] | (ppb or ppm) | [6 empty] | (Not in Equilibrium with other Th daughters) |  |  | <0.078 ppb
|  | 181.5 g |  |  | (mBq/kg) | 7.67 | +- | 5.72 | <26.88 |  |  | 4.57 | +- | 8.6 | 25.21 | +- | 7.79 | <16.47 |  |  | <1.40 |  |  | 40.19 | +- | 6.81
| Weld is 15 mm x 6 1/4” x 3/8” | Assume that all activity is in the weld region only. |  |  | (ppb or ppm) | 0.62 ppb | +- | 0.46 ppb | <2.18 ppb |  |  | 8.05 ppb | +- | 15.13 ppb | 6.20 ppb | +- | 1.92 ppb | <531.96 ppb
|  | Additional Activities: |  |  | (mBq/kg) |  |  | 7Be: | 250.14 | +- | 58.95 |  |  | 228Ac: | <1.70 |  |  |  | 54Mn: |  | 4.96 | +- | 3.86
[5 empty] | (ppb or ppm) | [6 empty] | (Not in Equilibrium with other Th daughters) |  |  | <0.42 ppb
DEAP 64 | Quadrant | 3914.9 g | 7.758 | 2012-02-27 | (mBq/kg) | 0.353 | +- | 0.26 | 10.53 | +- | 12.8 | 0.25 | +- | 0.4 | <0.149 |  |  | <2.33 |  |  | <0.193 |  |  | <0.032 |  |  | 7Be Signal:
High Density Polyethylene |  |  |  | 2012-03-06 | (ppb or ppm) | 0.029 ppb | +- | 0.021 ppb | 0.85 ppb | +- | 1.04 ppb | 0.44 ppb | +- | 0.71 ppb | <0.037 ppb |  |  | <75.37 ppb | [8 empty] | 5.39 mBq/kg | +- | 1.79 mBq/kg
DEAP 65 | McMaster-Carr | 1287.5 g | 7.378 | 2012-10-01 | (mBq/kg) | <0.27 |  |  | 50.08 | +- | 36.86 | 0.76 | +- | 1.15 | 1.3 | +- | 0.84 | 12.43 | +- | 10.95 | <0.24 |  |  | <0.086
Tyvek Paper | 0.007 “ thick |  |  | 2012-10-09 | (ppb or ppm) | <0.021 ppb |  |  | 4.06 ppb | +- | 2.99 ppb | 1.34 ppb | +- | 2.02 ppb | 0.32 ppb | +- | 0.21 ppb | 401.40 ppb | +- | 353.73 ppb
DEAP 66 | Quadrant | 2206 g | 5.708 | 2012-09-04 | (mBq/kg) | <0.30 |  |  | 12.46 | +- | 20.72 | 0.25 | +- | 0.54 | 0.49 | +- | 0.36 | 1.41 | +- | 4.22 | 0.36 | +- | 0.41 | <0.048 |  |  | 7Be Signal:
Medical Grade UHMWPE |  |  |  | 2012-09-10 | (ppb or ppm) | <0.024 ppb |  |  | 1.01 ppb | +- | 1.68 ppb | 0.44 ppb | +- | 0.94 ppb | 0.121 ppb | +- | 0.089 ppb | 45.39 ppb | +- | 136.17 ppb | [6 empty] | 2.90 mBq/kg | +- | 2.31 mBq/kg
DEAP 67 | The Polystyrene Foam was dissolved with acetone and air dried | 284.3 g | 6.757 | 2012-04-30 | (mBq/kg) | 33.51 | +- | 3.44 | 115.83 | +- | 63.96 | <1.43 |  |  | <1.49 |  |  | 93.56 | +- | 28.49 | 0.35 | +- | 1.76 | 0.38 | +- | 0.84 | 7Be Signal:
Polystyrene Insulation Foam |  |  |  | 2012-05-07 | (ppb or ppm) | 2.71 ppb | +- | 0.28 ppb | 9.38 ppb | +- | 5.18 ppb | <2.52 ppb |  |  | <0.37 ppb |  |  | 3.02 ppm | +- | 0.92 ppm | [6 empty] | 61.91 mBq/kg | +- | 15.13 mBq/kg
DEAP 68 | Sterling AP 308/3-8L, AWS E308-16, E308L-16 | 2303.0 g | 0.164 | 2012-07-03 | (mBq/kg) | 64673.99 | +- | 2288.58 | 71057.25 | +- | 12194.78 | 15165.97 | +- | 1207.74 | 9261.85 | +- | 354.9 | 409857.19 | +- | 31280.59 | <74.42 |  |  | 75.67 | +- | 71.89
Premium Welding Electrodes | McKay Welding Products, Troy, Ohio, Lot No 24L056, Heat No. 738228 |  |  | 2012-07-03 | (ppb or ppm) | 5.24 ppm | +- | 0.18 ppm | 5.75 ppm | +- | 0.99 ppm | 26.69 pm | +- | 2.13 ppm | 2.28 ppm | +- | 0.08 ppm | 1.32% | +- | 0.1%
DEAP 69 | 4 pieces, each 4” square, 0.392” thick | 3274.7 g | 2.915 | 2012-07-27 | (mBq/kg) | 2.12 | +- | 1.14 | 40.08 | +- | 56.29 | 2.27 | +- | 2.35 | 1.93 | +- | 1.1 | 5.01 | +- | 7.39 | <0.88 |  |  | 15.5 | +- | 1.65 | 54Mn Signal:
Steel |  |  |  | 2012-07-30 | (ppb or ppm) | 0.172 ppb | +- | 0.092 ppb | 3.25 ppb | +- | 4.56 ppb | 3.99 ppb | +- | 4.14 ppb | 0.48 ppb | +- | 0.27 ppb | 161.76 ppb | +- | 238.70 ppb | [6 empty] | 2.93 mBq/kg | +- | 1.04 mBq/kg
DEAP 70 | B7 ST Yellow Cad Plated, HEAT#, R3100319XX | 1203.7 g | 2.736 | 2012-09-18 | (mBq/kg) | 1.86 | +- | 3.28 | 61.46 | +- | 198.41 | 7.57 | +- | 7.73 | 94.18 | +- | 8.6 | <12.50 |  |  | <0.75 |  |  | 5.4 | +- | 1.82
Steel Shell Bolts (Threaded Rod) | Allied Threaded Products, Orangeville, ON |  |  | 2012-09-21 | (ppb or ppm) | 0.15 ppb | +- | 0.27 ppb | 4.98 ppb | +- | 16.07 ppb | 13.32 ppb | +- | 11.84 ppb | 23.17 ppb | +- | 2.12 ppb | <403.72 ppb
|  | Additional Activities: |  |  | (mBq/kg) |  |  | 7Be: | 16.87 | +- | 17.7 |  |  | 228Ac: | 129.55 | +- | 14.28 |  | 54Mn: |  | 8.47 | +- | 2.91
[5 empty] | (ppb or ppm) | [6 empty] | (Not in Equilibrium with other Th daughters) |  |  | 31.87 ppb | +- | 3.51 ppb
Sample Description | Manufacturer | Mass (g) | Live Time (days) | Counting Dates (if applicable) |  |  | 238U from 226Ra |  |  | 238U from 234Th |  |  | 235U |  |  | 232Th |  |  | 40K |  |  | 137Cs |  |  | 60Co |  | Comments
DEAP 71 | A194 2H HX Nut Yellow Cad Plated HEAT # B4013383 | 654.4 g | 3.003 | 2012-09-21 | (mBq/kg) | 1.45 | +- | 1.68 | 79.92 | +- | 103.3 | 6.13 | +- | 2.98 | 12.75 | +- | 2.66 | 20.02 | +- | 17.12 | <0.43 |  |  | 0.46 | +- | 0.59
Steel Shell Nuts | Allied Threaded Products, Orangeville, ON |  |  | 2012-09-24 | (ppb or ppm) | 0.12 ppb | +- | 0.14 ppb | 6.47 ppb | +- | 8.37 ppb | 10.80 ppb | +- | 5.24 ppb | 3.14 ppb | +- | 0.66 ppb | 646.59 ppb | +- | 552.81 ppb
|  | Additional Activities: |  |  | (mBq/kg) |  |  | 7Be: | <8.86 |  |  |  |  | 228Ac: | 5.83 | +- | 3.7 |  | 54Mn: |  | 5.35 | +- | 1.68
[5 empty] | (ppb or ppm) | [6 empty] | (Not in Equilibrium with other Th daughters) |  |  | 1.44 ppb | +- | 0.91 ppb
DEAP 72 | Lot No: WC2024175-111217-8575H | 87.7 g | 0.997 | 2012-09-17 | (mBq/kg) | 100.14 | +- | 45.26 | <1498.44 |  |  | 28.16 | +- | 116.67 | 2270.21 | +- | 161.5 | <11.22 |  |  | 28.51 | +- | 25.09 | <5.11
Welding Electrodes | Blue Demon Welding Products |  |  | 2012-09-18 | (ppb or ppm) | 8.11 ppb | +- | 3.67 ppb | <121.37 ppb |  |  | 49.56 ppb | +- | 205.34 ppb | 558.47 ppb | +- | 39.73 ppb | <362.34 ppb
|  | Additional Activities: |  |  | (mBq/kg) |  |  | 7Be: | 415.05 | +- | 269.1 |  |  | 228Ac: | 1089.96 | +- | 146.42 |  | 138La: |  | 132.14 | +- | 49.29
[5 empty] | (ppb or ppm) | [6 empty] | (Not in Equilibrium with other Th daughters) |  |  | 268.13 ppb | +- | 36.02 ppb
DEAP 73 | Lot No: WC2024175-111105-8568H | 146.0 g | 1.192 | Sep 18, 2012 and from Sep 24, 2012 to | (mBq/kg) | 86.12 | +- | 21.83 | <641.86 |  |  | 31.44 | +- | 60.26 | 910.93 | +- | 72.53 | 201.37 | +- | 140.41 | <6.02 |  |  | 1.71 | +- | 7.75
Welding Electrodes | Blue Demon Welding Products |  |  | 2012-09-25 | (ppb or ppm) | 6.98 ppb | +- | 1.77 ppb | <51.99 ppb |  |  | 55.34 ppb | +- | 106.06 ppb | 224.09 ppb | +- | 17,84 ppb | 6.50 ppm | +- | 4.54 ppm
|  | Additional Activities: |  |  | (mBq/kg) |  |  | 7Be: | 184.25 | +- | 139.04 |  |  | 228Ac: | 398.73 | +- | 66.63 |  | 138La: |  | 269.37 | +- | 42.81
[5 empty] | (ppb or ppm) | [6 empty] | (Not in Equilibrium with other Th daughters) |  |  | 98.09 ppb | +- | 16.39 ppb
DEAP 74 | DEAP PMT Cables | 522.5 g | 5.898 | 2012-09-25 | (mBq/kg) | 4.48 | +- | 1.26 | 90.69 | +- | 46.06 | 3.46 | +- | 1.4 | 1.22 | +- | 0.91 | 19.14 | +- | 12.82 | <0.60 |  |  | <0.60
PMT Cables | SNO Modified Belden 8241 |  |  | 2012-10-01 | (ppb or ppm) | 0.36 ppb | +- | 0.10 ppb | 7.35 ppb | +- | 3.73 ppb | 6.09 ppb | +- | 2.46 ppb | 0.30 ppb | +- | 0.22 ppb | 618.18 ppb | +- | 414.18 ppb
DEAP 75 | Made by DuPont | 488.3 g | 8.088 | 2012-12-19 | (mBq/kg) | <1.80 |  |  | 54.83 | +- | 56.3 | 1.04 | +- | 2.21 | 5.64 | +- | 2.29 | 1916.24 | +- | 172.64 | <1.75 |  |  | <0.20
Black Tyvek | Material Concepts, 11621 Caroline Road, Philadelphia, PA 19154 |  |  | 2012-12-27 | (ppb or ppm) | <0.15 ppb |  |  | 4.44 ppb | +- | 4.56 ppb | 1.83 ppb | +- | 3.89 ppb | 1.39 ppb | +- | 0.56 ppb | 61.89 ppm | +- | 5.58 ppm
DEAP 76 | Marvel 8-inch Schedule 120 PVC pipe | 1175.7 g | 2.915 | 2012-11-20 | (mBq/kg) | 81.27 | +- | 5.13 | 38.27 | +- | 53.27 | 7.53 | +- | 1.77 | 30.02 | +- | 2.76 | 333.93 | +- | 44.82 | <0.46 |  |  | <0.93 |  |  | 54Mn Signal:
PVC Sample A |  |  |  | 2012-11-23 | (ppb or ppm) | 6.58 ppb | +- | 0.42 ppb | 3.10 ppb | +- | 4.31 ppb | 13.25 ppb | +- | 3.11 ppb | 7.38 ppb | +- | 0.68 ppb | 10.79 ppm | +- | 1.45 ppm | [6 empty] | 1.36 mBq/kg | +- | 1.11 mBq/kg
DEAP 77 | Marvel 8.625" x 5.75" PVC tube | 554.2 g | 3.821 | 2012-11-23 | (mBq/kg) | 42.41 | +- | 4.59 | 34.97 | +- | 61.2 | 6.12 | +- | 2.14 | 0.06 | +- | 2.19 | <14.94 |  |  | <0.51 |  |  | <0.83
PVC Sample B |  |  |  | 2012-11-27 | (ppb or ppm) | 3.44 ppb | +- | 0.37 ppb | 2.83 ppb | +- | 5.00 ppb | 10.77 ppb | +- | 3.76 ppb | 0.01 ppb | +- | 0.54 ppb | <482.52 ppb
DEAP 78 | 40 grit | 40.0 g | 5.803 | 2012-11-29 | (mBq/kg) | 3122.33 | +- | 136.23 | 1099.33 | +- | 905.76 | 157.83 | +- | 22.4 | 3368.37 | +- | 125.09 | 3137.5 | +- | 467.5 | 22.5 | +- | 27.5 | 17.1 | +- | 16.72
Electro Diamond Sandpaper | Diamante Italia |  |  | 2012-12-05 | (ppb or ppm) | 252.91 ppb | +- | 11.04 ppb | 89.05 ppb | +- | 73.37 ppb | 277.78 ppb | +- | 39.42 ppb | 828.62 ppb | +- | 30.77 ppb | 101.34 ppm | +- | 15.10 ppm
DEAP 79 | BLU-25751306, Lot M310170 | 14.6 g | 5.902 | 2012-12-05 | (mBq/kg) | 9.79 | +- | 17.09 | <268.67 |  |  | <46.15 |  |  | 56.49 | +- | 18.09 | 75.34 | +- | 171.23 | <3.86 |  |  | 2.74 | +- | 6.13
Welding Electrodes | Air Liquide, Blueshield, Made in China |  |  | 2012-12-12 | (ppb or ppm) | 0.79 ppb | +- | 1.38 ppb | <21.76 ppb |  |  | <81.23 ppb |  |  | 13.90 ppb | +- | 4.45 ppb | 2.43 ppm | +- | 5.53 ppm
DEAP 80 | Lucite lot # 11676 | 5578.0 g | 12.643 | 2013-01-22 | (mBq/kg) | 1.33 | +- | 1.42 | 16.41 | +- | 14.99 | 0.66 | +- | 0.49 | 0.78 | +- | 0.28 | 35.55 | +- | 5.06 | <0.16 |  |  | <0.15
Acrylic Beads | RPT Inc. |  |  | 2013-02-04 | (ppb or ppm) | 0.11 ppb | +- | 0.12 ppb | 1.33 ppb | +- | 122 ppb | 1.11 ppb | +- | 0.87 ppb | 0.192 ppb | +- | 0.068 ppb | 1148.28 ppb | +- | 163.30 ppb
Sample Description | Manufacturer | Mass (g) | Live Time (days) | Counting Dates (if applicable) |  |  | 238U from 226Ra |  |  | 238U from 234Th |  |  | 235U |  |  | 232Th |  |  | 40K |  |  | 137Cs |  |  | 60Co |  | Comments
DEAP 81 | 308L steel, three sizes: 1/8, 3/32 & 1/16 | 205.7 g | 4.041 | 2013-02-19 | (mBq/kg) | 1.59 | +- | 2.45 | <156.90 |  |  | <1.77 |  |  | 3.02 | +- | 2.46 | <15.13 |  |  | <3.12 |  |  | 5.59 | +- | 1.72 | 54Mn Signal:
S.S. Welding Rods | Batch#: 530578, E100131, E37544 |  |  | 2013-02-23 | (ppb or ppm) | 0.13 ppb | +- | 0.20 ppb | <12.71 ppb |  |  | <3.12 ppb |  |  | 0.74 ppb | +- | 0.58 ppb | <488.76 | [8 empty] | 2.43 mBq/kg | +- | 1.46 mBq/kg
DEAP 82 | Braze Welded P035 | 55.4 g | 3.031 | 2013-03-18 | (mBq/kg) | 141.02 | +- | 23.69 | 294.8 | +- | 429.26 | 31.03 | +- | 19.36 | 49.78 | +- | 17.91 | 1895.31 | +- | 370.04 | <4.07 |  |  | <2.08
Diamond Sanding Pads | China Superabrasives |  |  | 2013-03-21 | (ppb or ppm) | 11.42 ppb | +- | 1.92 ppb | 23.88 ppb | +- | 34.77 ppb | 54.62 ppb | +- | 34.07 ppb | 12.25 ppb | +- | 4.41 ppb | 61.22 ppb | +- | 11.95 ppb
DEAP 83 | Plated P034 | 46.0 g | 1.001 | 2013-04-03 | (mBq/kg) | 4677.56 | +- | 282.48 | 533.7 | +- | 2797.6 | 217.92 | +- | 63.68 | 6176.65 | +- | 300.03 | 7272.61 | +- | 1421.74 | 21.74 | +- | 82.61 | <55.30
Diamond Sanding Pads | China SuperAbrasives |  |  | 2013-04-04 | (ppb or ppm) | 378.88 ppb | +- | 22.88 ppb | 43.23 ppb | +- | 226.61 ppb | 383.53 ppb | +- | 112.07 ppb | 1519.46 ppb | +- | 73.81 ppb | 235.23 ppm | +- | 45.92 ppm
DEAP 84 | DEAP ID: P037 | 36.8 g | 3.905 | 2013-04-11 | (mBq/kg) | 25.14 | +- | 15.43 | 290.97 | +- | 385.7 | 12.01 | +- | 15.91 | <10.80 |  |  | 570.65 | +- | 233.7 | <5.36 |  |  | 6.41 | +- | 6.52
3M 6002J QRS Flexible Diamond Sanding Pads |  |  |  | 2013-04-15 | (ppb or ppm) | 2.04 ppb | +- | 1.25 ppb | 23.57 ppb | +- | 31.24 ppb | 21.14 ppb | +- | 28.04 ppb | <2.66 ppb |  |  | 18.43 ppm | +- | 7.54 ppm
DEAP 85 | DEAP ID: P038 | 45.35 g | 4.818 | 2013-04-17 | (mBq/kg) | 48.67 | +- | 19.71 | <335.32 |  |  | 6.68 | +- | 19.45 | <10.06 |  |  | 288.86 | +- | 222.17 | <10.97 |  |  | <1.17
RPT Red Sandpaper |  |  |  | 2013-04-22 | (ppb or ppm) | 3.94 ppb | +- | 1.60 ppb | <27.16 ppb |  |  | 11.76 ppb | +- | 34.23 ppb | <2.48 ppb |  |  | 9.33 ppm | +- | 7.19 ppm
DEAP 86 | Lot No: WC2024175-111217-8575H Pn: TE2C-332-10T | 102.2 g | 0.969 | 2013-05-21 | (mBq/kg) | 27.42 | +- | 37.6 | <731.22 |  |  | <69.78 |  |  | 2059.92 | +- | 149.18 | <171.12 |  |  | 11.74 | +- | 25.44 | <8.70
Welding Electrodes 3/32 x 7 | Blue Demon Welding Products |  |  | 2013-05-22 | (ppb or ppm) | 2.22 ppb | +- | 3.05 ppb | <59.23 ppb |  |  | <122.81 ppb |  |  | 506.74 ppb | +- | 36.70 ppb | <5.53 ppm
|  | Additional Activities: |  |  | (mBq/kg) | [8 empty] | 228Ac: | 1389.67 | +- | 161.28
[5 empty] | (ppb or ppm) | [6 empty] | (Not in Equilibrium with other Th daughters) |  |  | 341.86 ppb | +- | 39.67 ppb
DEAP 87 | Lot No: WC2016175-120417-8640L Pn: TE2C-116-10T | 44.8 g | 1.005 | 2013-05-22 | (mBq/kg) | 221.09 | +- | 65.16 | <493.309 |  |  | <56.12 |  |  | 1890.23 | +- | 183.52 | <409.09 |  |  | <35.60 |  |  | <3.62
Welding Electrodes 1/16 x 7 | Blue Demon Welding Products |  |  | 2013-05-23 | (ppb or ppm) | 17.91 ppb | +- | 5.28 ppb | <39.96 ppb |  |  | <98.77 ppb |  |  | 465.00 ppb | +- | 45.15 ppb | <13.21 ppm
|  | Additional Activities: |  |  | (mBq/kg) | [8 empty] | 228Ac: | 1190.26 | +- | 200.71
[5 empty] | (ppb or ppm) | [6 empty] | (Not in Equilibrium with other Th daughters) |  |  | 292.80 ppb | +- | 49.37 ppb
DEAP 88 | Sample P002C | 5703.0 g | 14.242 | 2013-09-23 | (mBq/kg) | <0.104 |  |  | <2.228 |  |  | <0.230 |  |  | 0.169 | +- | 0.171 | 2.14 | +- | 1.75 | <0.115 |  |  | <0.024
AV Acrylic | RPT Inc. |  |  | 2013-10-08 | (ppb or ppm) | <0.0084 ppb |  |  | <0.180 ppb |  |  | <0.404 ppb |  |  | 0.041 ppb | +- | 0.042 ppb | 69.10 ppb | +- | 56.64 ppb
DEAP 89 | Sample P013C | 6040.9 g | 11.654 | 2013-10-23 | (mBq/kg) | <0.112 |  |  | <8.97 |  |  | 0.11 | +- | 0.39 | <0.33 |  |  | <1.101 |  |  | <0.042 |  |  | <0.027
Light Guide Acrylic | Spartech Batch: 150719 Sheep: 011 Mach: 10 |  |  | 2013-11-06 | (ppb or ppm) | <0.0091 ppb |  |  | <0.73 ppb |  |  | 0.20 ppb | +- | 0.69 ppb | <0.082 ppb |  |  | <35.55 ppb
DEAP 90 | Sample P0041 | 1653.3 g | 5.779 | 2013-07-04 | (mBq/kg) | <0.46 |  |  | <10.32 |  |  | 0.48 | +- | 0.6 | 0.24 | +- | 0.46 | <4.96 |  |  | <0.27 |  |  | <0.15 |  |  | 58Co Signal:
Copper PMT Mount |  |  |  | 2013-07-10 | (ppb or ppm) | <0.037 ppb |  |  | <0.84 ppb |  |  | 0.84 ppb | +- | 1.05 ppb | 0.060 ppb | +- | 0.113 ppb | <160.24 ppb | [8 empty] | 0.91 mBq/kg | +- | 0.30 mBq/kg
Sample Description | Manufacturer | Mass (g) | Live Time (days) | Counting Dates (if applicable) |  |  | 238U from 226Ra |  |  | 238U from 234Th |  |  | 235U |  |  | 232Th |  |  | 40K |  |  | 137Cs |  |  | 60Co |  | Comments
DEAP 91 | Welding Material Sales Inc., Geneva, IL 60134 | 260.7 g | 0.235 | 2013-06-21 | (mBq/kg) | 66.64 | +- | 42.57 | <1297.64 |  |  | <138.28 |  |  | 709.56 | +- | 102.65 | 92.06 | +- | 154.58 | 5.37 | +- | 19.56 | <3.53
Welding Electrodes (2% Ceriated Tungsten) | Lot No. WC2032175-111217-8575H, Made in China |  |  | 2013-06-21 | (ppb or ppm) | 5.56 ppb | +- | 3.45 ppb | <105.11 ppb |  |  | <243.38 ppb |  |  | 174.55 ppb | +- | 25.25 ppb | 2.97 ppm | +- | 4.99 ppm
|  | Additional Activities: |  |  | (mBq/kg) | [8 empty] | 228Ac: | 367.19 | +- | 112.9
[5 empty] | (ppb or ppm) | [6 empty] | (Not in Equilibrium with other Th daughters) |  |  | 90.33 ppb | +- | 27.77 ppb
DEAP 92 |  | 1750.0 g | 4.499 | 2013-07-17 | (mBq/kg) | 13.68 | +- | 1.75 | 21.84 | +- | 30.48 | 2.63 | +- | 1.44 | 3.18 | +- | 1.1 | 73.03 | +- | 17.49 | <0.76 |  |  | <0.14
Black High Density Polyethylene |  |  |  | 2013-07-22 | (ppb or ppm) | 1.11 ppb | +- | 0.14 ppb | 1.77 ppb | +- | 2.47 ppb | 4.63 ppb | +- | 2.54 ppb | 0.78 ppb | +- | 0.27 ppb | 2.36 ppm | +- | 0.56 ppm
DEAP 93 | 60 Bouffant Hats | 665.1 g | 1.938 | 2013-11-06 | (mBq/kg) | 549.08 | +- | 22.08 | <79.58 |  |  | 47.78 | +- | 9.59 | 65.96 | +- | 12.45 | 16012.93 | +- | 520.07 | 17.14 | +- | 10.07 | <8.40
Tyvek Cleanroom Hats | Part Number: IC729S-10PK |  |  | 2013-11-08 | (ppb or ppm) | 44.48 ppb | +- | 1.79 ppb | <6.45 ppb |  |  | 84.09 ppb | +- | 16.87 ppb | 16.23 ppb | +- | 3.06 ppb | 517.22 ppm | +- | 16.79 ppm
DEAP 94 | 3M 661X Diamond Lapping Film, Grade 30MIC, 3M ID: 60-0700-0923-2 | 25.1 g | 6.569 | 2013-09-09 | (mBq/kg) | 142.22 | +- | 38.18 | <882.07 |  |  | <30.52 |  |  | 93.57 | +- | 34.96 | <307.67 |  |  | 3.98 | +- | 31.87 | <13.52
Diamond Sanding Pads | Run: 1212-03-8 Part No. 51111-50045 360 Grit |  |  | 2013-09-16 | (ppb or ppm) | 11.52 ppb | +- | 3.09 ppb | <71.45 ppb |  |  | <53.71 ppb |  |  | 23.02 ppb | +- | 8.60 ppb | <9.94 ppm
DEAP 95 | 3M 661X Diamond Lapping Film | 106.9 g | 4.148 | 2013-09-18 | (mBq/kg) | 93.95 | +- | 16.49 | <276.42 |  |  | 7.75 | +- | 19.28 | 104.5 | +- | 18.13 | 307.76 | +- | 145.93 | 5.61 | +- | 11.23 | 9.8 | +- | 6.26
Diamond Sanding Pads | 700-2500 Grit |  |  | 2013-09-23 | (ppb or ppm) | 7.61 ppb | +- | 1.34 ppb | <22.39 ppb |  |  | 13.64 ppb | +- | 33.93 ppb | 25.71 ppb | +- | 4.46 ppb | 9.94 ppm | +- | 4.71 ppm
DEAP 96 |  | 123.4 g | 3.494 | 2013-10-11 | (mBq/kg) | 5.41 | +- | 6.21 | <40.41 |  |  | 9.58 | +- | 10.41 | 23.9 | +- | 6.03 | 38.09 | +- | 59.97 | <6.23 |  |  | 3.31 | +- | 3.3
304L Stainless Steel Sphere |  |  |  | 2013-10-15 | (ppb or ppm) | 0.44 ppb | +- | 0.50 ppb | <3.27 ppb |  |  | 16.85 ppb | +- | 18.32 ppb | 3.42 ppb | +- | 1.48 ppb | 1.23 ppm | +- | 1.94 ppm
DEAP 97 | Specialty Alloys | 32.1 g | 5.875 | 2013-11-19 | (mBq/kg) | <15.09 |  |  | 396.52 | +- | 725.06 | 40.11 | +- | 76.81 | <21.49 |  |  | <66.77 |  |  | <7.51 |  |  | 8.97 | +- | 7.48
Welding Electrodes | Labelled: ER/US2 |  |  | 2013-11-25 | (ppb or ppm) | <1.22 ppb |  |  | 32.12 ppb | +- | 58.73 ppb | 70.59 ppb | +- | 135.18 ppb | <5.29 ppb |  |  | <2.16 ppm
DEAP 98 | P048A | 133.7 g | 5.875 | 2014-03-07 | (mBq/kg) | <3.12 |  |  | 451.85 | +- | 355.76 | 7.65 | +- | 6.63 | 4 | +- | 5.46 | 69.56 | +- | 67.32 | 2.24 | +- | 5.98 | 5.61 | +- | 3.17
S.S. Pipe | 3” Diameter, Smooth Tube |  |  | 2014-03-13 | (ppb or ppm) | <0.25 ppb |  |  | 36.60 ppb | +- | 28.82 ppb | 13.47 ppb | +- | 11.68 ppb | 0.99 ppb | +- | 1.34 ppb | 2.25 ppm | +- | 2.17 ppm
DEAP 99 | P048A/B Weld | 18.2 g | 7.777 | 2014-02-10 | (mBq/kg) | <6.35 |  |  | 614.08 | +- | 848.91 | 8.19 | +- | 32.3 | 12.12 | +- | 24.05 | <206.39 |  |  | <17.19 |  |  | 30.22 | +- | 15.54
S.S. Pipe Weld | 304 SST |  |  | 2014-02-18 | (ppb or ppm) | <0.52 ppb |  |  | 49.74 ppb | +- | 68.76 ppb | 14.41 ppb | +- | 56.85 ppb | 2.98 ppb | +- | 5.92 ppb | <6.67 ppm
DEAP 100 | ProStar by Praxair premium quality tungsten electrodes PRS403327E3 | 57.6 g | 0.203 | 2014-02-10 | (mBq/kg) | 1847.91 | +- | 1202.22 | 127089.63 | +- | 50323.1 | <4012.15 |  |  | 314141.14 | +- | 3766.31 | 24418.4 | +- | 6350.69 | <742.39 |  |  | <380.35
Welding Electrodes | Lot: E30WE12809 Y0902C Made in China |  |  | 2014-02-10 | (ppb or ppm) | 149.68 ppb | +- | 97.38 ppb | 10.29 ppm | +- | 4.08 ppm | <7.06 ppm |  |  | 77.28 ppm | +- | 0.93 ppm | 788.71 ppm | +- | 205.13 ppm
Sample Description | Manufacturer | Mass (g) | Live Time (days) | Counting Dates (if applicable) |  |  | 238U from 226Ra |  |  | 238U from 234Th |  |  | 235U |  |  | 232Th |  |  | 40K |  |  | 137Cs |  |  | 60Co |  | Comments
DEAP 101 | P048B | 130.2 g | 4.878 | 2014-03-13 | (mBq/kg) | <6.96 |  |  | 78.15 | +- | 207.37 | <7.42 |  |  | <6.28 |  |  | <21.88 |  |  | 1.54 | +- | 6.14 | 8.54 | +- | 3.69 | 54Mn Signal:
S.S. Pipe | 3” Diameter, Dull Tube |  |  | 2014-03-18 | (ppb or ppm) | <0.56 ppb |  |  | 6.33 ppb | +- | 16.80 ppb | <13.06 ppb |  |  | <1.54 ppb |  |  | <706.58 ppb | [8 empty] | 3.84 mBq/kg | +- | 3.07 mBq/kg
DEAP 102 |  | 103.4 g | 5.691 | 2014-06-17 | (mBq/kg) | 260.59 | +- | 16.15 | 1639.35 | +- | 268.37 | 110.57 | +- | 13.03 | 236.67 | +- | 14.05 | 617.25 | +- | 118.22 | 8.72 | +- | 8.72 | 1.59 | +- | 3.72
Stycast Epoxy |  |  |  | 2014-06-23 | (ppb or ppm) | 21.11 ppb | +- | 1.31 ppb | 132.79 ppb | +- | 21.74 ppb | 194.61 ppb | +- | 22.94 ppb | 58.22 ppb | +- | 3.46 ppb | 19.94 ppm | +- | 3.82 ppm
DEAP 103 |  | 17.3 g | 7.166 | 2014-08-25 | (mBq/kg) | 12.04 | +- | 23.32 | 857.02 | +- | 1389 | 48.62 | +- | 28.61 | 3.85 | +- | 16.44 | 242.78 | +- | 289.02 | <23.86 |  |  | <3.09
Kurary Y11 Optical Fibre |  |  |  | 2014-09-02 | (ppb or ppm) | 0.98 ppb | +- | 1.89 ppb | 69.42 ppb | +- | 112.51 ppb | 85.58 ppb | +- | 50.35 ppb | 0.95 ppb | +- | 4.05 ppb | 7.84 ppm | +- | 9.34 ppm
DEAP 104 | Sigma Aldrich 199443, BASIC, Brockmann 1 | 995.9 g | 2.724 | 2014-09-22 | (mBq/kg) | 43.909 | +- | 3.307 | 346.44 | +- | 67.74 | 19.507 | +- | 3.086 | 40.375 | +- | 2.998 | 389.6 | +- | 41.77 | <0.80 |  |  | <1.26
Aluminium Oxide Activated Powder |  |  |  | 2014-09-25 | (ppb or ppm) | 3.56 ppb | +- | 0.27 ppb | 28.06 ppb | +- | 5.49 ppb | 34.44 ppb | +- | 5.43 ppb | 9.93 ppb | +- | 0.74 ppb | 12.58 ppm | +- | 1.35 ppm
DEAP 105 | EWCE-2 (WC20) P/N: TE2C-116-10T | 58.7 g | 1.958 | 2014-12-08 | (mBq/kg) | 209.75 | +- | 40.45 | 317.72 | +- | 930.96 | <121.91 |  |  | 753.23 | +- | 63.04 | <257.31 |  |  | <33.51 |  |  | <6.86
Blue Demon Tungsten Welding Electrodes | Lot #: WC2016175-140606-8823L |  |  | 2014-12-10 | (ppb or ppm) | 16.99 ppb | +- | 3.28 ppb | 25.74 ppb | +- | 75.41 ppb | <214.56 ppb |  |  | 185.30 ppb | +- | 15.51 ppb | <8.31 ppm
DEAP 106 | EWCe-2 (WCe20) PN: TE2C-18-10T | 258.1 g | 1.822 | 2014-12-16 | (mBq/kg) | 206.218 | +- | 49.158 | 2271.97 | +- | 2325.64 | <171.24 |  |  | 29285.4 | +- | 718.79 | 1093.6 | +- | 281.78 | 1.116 | +- | 34.491 | <13.37 |  |  | 54Mn Signal:
Blue Demon Tungsten Welding Electrodes | Lot #: WC2032175-140317-8781B |  |  | 2014-12-18 | (ppb or ppm) | 16.70 ppb | +- | 3.98 ppb | 184.03 ppb | +- | 188.38 ppb | <301.39 ppb |  |  | 7.21 ppm | +- | 0.18 ppm | 35.32 ppm | +- | 9.10 ppm | [6 empty] | 108.89 mBq/kg | +- | 28.83 mBq/kg
|  | Additional Activities: |  |  | (mBq/kg) | [6 empty] | 228Ac: |  |  | 13010.343 | +- | 431.16
[5 empty] | (ppb or ppm) | [6 empty] | (Not in Equilibrium with other Th daughters) |  |  | 3.20 ppm | +- | 0.11 pppm
DEAP 107 | Model #: TC2-718 | 1026.5 g | 6.006 | 2015-01-20 | (mBq/kg) | 6.381 | +- | 2.004 | 162.43 | +- | 84.293 | 9.544 | +- | 9.325 | 59.985 | +- | 4.581 | 15.58 | +- | 10.246 | 1.028 | +- | 1.472 | <0.61 |  |  | 54Mn Signal:
HTP America Inc Cerium Tungsten Welding Electrodes | 40- 1/8”+ x 7” electrodes |  |  | 2015-01-26 | (ppb or ppm) | 0.52 ppb | +- | 0.16 ppb | 13.16 ppb | +- | 6.83 ppb | 16.80 ppb | +- | 16.41 ppb | 14.76 ppb | +- | 1.13 ppb | 489.61 ppb | +- | 330.96 ppb | [6 empty] | 2.47 mBq/kg | +- | 1.36 mBq/kg
|  | Additional Activities: |  |  | (mBq/kg) | [6 empty] | 228Ac: |  |  | 179.757 | +- | 9.255
[5 empty] | (ppb or ppm) | [6 empty] | (Not in Equilibrium with other Th daughters) |  |  | 44.22 ppb | +- | 2.45 ppb
DEAP 108 |  | 577.0 g | 6.816 | 2015-02-24 | (mBq/kg) | 3.908 | +- | 1.357 | 11.827 | +- | 30.894 | <1.73 |  |  | 0.228 | +- | 1.218 | 31.166 | +- | 15.494 | <0.85 |  |  | <0.84
Fabric Lanyard and Shackle |  |  |  | 2015-03-03 | (ppb or ppm) | 0.32 ppb | +- | 0.11 ppb | 0.96 ppb | +- | 2.50 ppb | <3.05 ppb |  |  | 0.06 ppb | +- | 0.30 ppb | 1006.67 ppb | +- | 500.45 ppb
DEAP 109 |  | 160.0 g | 6.939 | 2015-03-19 | (mBq/kg) | 29.966 | +- | 7.078 | 97.161 | +- | 157.465 | 23.105 | +- | 8.02 | 20.063 | +- | 6.885 | <29.62 |  |  | <4.52 |  |  | <3.31 |  |  | 138La:
Nichrome Screen |  |  |  | 2015-03-26 | (ppb or ppm) | 2.43 ppb | +- | 0.57 ppb | 7.87 ppb | +- | 12.76 ppb | 40.66 ppb | +- | 14.12 ppb | 4.94 ppb | +- | 1.69 ppb | <956.60 ppb | [8 empty] | 31.53 mBq/kg | +- | 7.28 mBq/kg
DEAP 110 | TWP | 238.6 g | 5.771 | 2015-04-02 | (mBq/kg) | 7.679 | +- | 4.577 | 20.328 | +- | 109.815 | 3.106 | +- | 5.16 | 50.443 | +- | 7.552 | 76.97 | +- | 50.654 | <4.43 |  |  | 99.63 | +- | 8.64
T304 SS Mesh | PN: 040X040S0065W48T |  |  | 2015-04-08 | (ppb or ppm) | 0.62 ppb | +- | 0.37 ppb | 1.65 ppb | +- | 8.90 ppb | 5.47 ppb | +- | 9.08 ppb | 12.41 ppb | +- | 1.86 ppb | 2.49 ppm | +- | 1.64 ppm
|  | Additional Activities: |  |  | (mBq/kg) | [6 empty] | 228Ac: |  |  | <0.40
[5 empty] | (ppb or ppm) | [6 empty] | (Not in Equilibrium with other Th daughters) |  |  | <0.10 ppb
Sample Description | Manufacturer | Mass (g) | Live Time (days) | Counting Dates (if applicable) |  |  | 238U from 226Ra |  |  | 238U from 234Th |  |  | 235U |  |  | 232Th |  |  | 40K |  |  | 137Cs |  |  | 60Co |  | Comments
DEAP 111 | McMaster-Carr #5109k11 | 64.6 g | 2.058 | 2015-07-06 | (mBq/kg) | 2074.105 | +- | 99.339 | 1664.268 | +- | 1015.089 | 128.169 | +- | 21.917 | 1000.485 | +- | 64.495 | 32324.102 | +- | 2174.907 | <30.67 |  |  | <32.48
Silicon Foam Strips |  |  |  | 2015-07-08 | (ppb or ppm) | 168.01 ppb | +- | 8.05 ppb | 134.73 ppb | +- | 82.22 ppb | 225.58 ppb | +- | 38.57 ppb | 256.12 ppb | +- | 15.87 ppb | 1044.07 ppm | +- | 70.25 ppm
DEAP 112 | Part No: 09030 | 111.5 g | 6.876 | 2015-07-08 | (mBq/kg) | 11.688 | +- | 8.284 | <313.91 |  |  | <12.43 |  |  | <12.50 |  |  | <132.74 |  |  | 0.987 | +- | 8.673 | <2.31
Polyurethane Foam | Made by TCH |  |  | 2015-07-15 | (ppb or ppm) | 0.95 ppb | +- | 0.67 ppb | <25.43 ppb |  |  | <23.63 ppb |  |  | <3.07 ppb |  |  | <4.29 ppm
DEAP 113 |  | 668.7 g | 9.959 | 2015-05-04 | (mBq/kg) | <0.88 |  |  | 24.094 | +- | 24.925 | 1.198 | +- | 0.998 | 9.556 | +- | 1.185 | <4.29 |  |  | <0.50 |  |  | 7.664 | +- | 0.841
Stainless Steel Hemispheres |  |  |  | 2015-05-14 | (ppb or ppm) | <0.072 ppb |  |  | 1.95 ppb | +- | 2.02 ppb | 2.11 ppb | +- | 1.76 ppb | 2.35 ppb | +- | 0.29 ppb | <138.44 ppb
|  | Additional Activities: |  |  | (mBq/kg) |  |  | 7Be: | 4.051 | +- | 4.057 | 228Ac: |  |  | 5.817 | +- | 1.587 |  | 54Mn: |  | 1.424 | +- | 0.528
[5 empty] | (ppb or ppm) | [6 empty] | (Not in Equilibrium with other Th daughters) |  |  | 1.43 ppb | +- | 0.39 ppb
DEAP 114 |  | 265.0 g | 4.766 | 2015-06-12 | (mBq/kg) | 4.375 | +- | 1.85 | <193.34 |  |  | <2.26 |  |  | 1.54 | +- | 1.801 | 17.566 | +- | 21.192 | <2.00 |  |  | <1.06 |  |  | 241Am:
AmBe Source Cleaning Solution | Sample taken on May 27, 2015 |  |  | 2015-06-17 | (ppb or ppm) | 0.35 ppb | +- | 0.15 ppb | <15.66 ppb |  |  | <3.98 ppb |  |  | 0.38 ppb | +- | 0.44 ppb | 567.38 ppb | +- | 684.52 ppb | [6 empty] | 221.29 mBq/kg | +- | 2532.9 mBq/kg
DEAP 115 |  | 597.4 g | 2.086 | 2015-10-07 | (mBq/kg) | 3.317 | +- | 1.924 | <129.35 |  |  | 0.758 | +- | 2.43 | 29.289 | +- | 3.955 | 19.31 | +- | 19.92 | <1.25 |  |  | <0.85
Wash Water, inner encapsulation 22Na | Sample taken on October 6, 2015 |  |  | 2015-10-09 | (ppb or ppm) | 0.27 ppb | +- | 0.16 ppb | <11.29 ppb |  |  | 1.33 ppb | +- | 4.28 ppb | 7.21 ppb | +- | 0.97 ppb | 623.72 ppb | +- | 643.41 ppb
|  | Additional Activities: |  |  | (mBq/kg) | [6 empty] | 228Ac: |  |  | <2.49 |  |  | Note that the sample is contaminated with Pb212. After 20 Pb212 half lives the effective strength of the Th chain is calculated to be: |  |  | 0.32 | +- | 42.43
[5 empty] | (ppb or ppm) | [6 empty] | (Not in Equilibrium with other Th daughters) |  |  | <0.86 ppb | [5 empty] | 0.08 ppb | +- | 10.44 ppb
DEAP 116 |  | 428.3 g | 3.896 | 2015-10-26 | (mBq/kg) | <1.37 |  |  | <185.65 |  |  | 0.266 | +- | 1.819 | 0.492 | +- | 1.379 | <9.15 |  |  | <2.34 |  |  | <0.65
Wash Water, factory encapsulation 22Na | Sample taken on October 13, 2015 |  |  | 2015-10-30 | (ppb or ppm) | <0.11 ppb |  |  | <15.04 ppb |  |  | 0.47 ppb | +- | 3.20 ppb | 0.12 ppb | +- | 0.34 ppb | <295.55 ppb
DEAP 117 |  | 851.0 g | 3.852 | 2015-11-06 | (mBq/kg) | <1.02 |  |  | <10.82 |  |  | 0.397 | +- | 1.064 | 1.621 | +- | 0.934 | 19.593 | +- | 12.716 | 0.408 | +- | 0.951 | <0.34
Wash Water, inner encapsulation AmBe | Sample taken on October 13, 2015 |  |  | 2015-11-10 | (ppb or ppm) | <0.08 ppb |  |  | <0.86 ppb |  |  | 0.70 ppb | +- | 1.87 ppb | 0.40 ppb | +- | 0.23 ppb | 632.87 ppb | +- | 410.72 ppb
DEAP 118 |  | 650.1 g | 3.924 | 2015-11-02 | (mBq/kg) | <1.29 |  |  | <10.00 |  |  | <1.61 |  |  | <0.87 |  |  | 5.267 | +- | 11.827 | 0.385 | +- | 0.957 | <0.47
Wash Water, factory encapsulation AmBe | Sample taken on October 13, 2015 |  |  | 2015-11-06 | (ppb or ppm) | <0.11 ppb |  |  | <0.81 ppb |  |  | <2.84 ppb |  |  | <0.21 ppb |  |  | 170.12 ppb | +- | 382.03 ppb
DEAP 119 | Certified Nitric Acid | 509.7 g | 3.913 | 2015-10-09 | (mBq/kg) | 4.514 | +- | 1.706 | 34.651 | +- | 36.447 | 0.003 | +- | 1.636 | 3.092 | +- | 1.798 | <23.63 |  |  | 0.502 | +- | 1.36 | 0.297 | +- | 0.603
Nitric Acid | Fisher Scientific |  |  | 2015-10-13 | (ppb or ppm) | 0.37 ppb | +- | 0.14 ppb | 2.81 ppb | +- | 2.95 ppb | 0.01 ppb | +- | 2.88 ppb | 0.76 ppb | +- | 0.44 ppb | <763.17 ppb
|  | Additional Activities: |  |  | (mBq/kg) | [6 empty] | 228Ac: |  |  | 0.033 | +- | 1.856
[5 empty] | (ppb or ppm) | [6 empty] | (Not in Equilibrium with other Th daughters) |  |  | 0.01 ppb | +- | 0.46 ppb
DEAP 120 | Second wash water sample from inner encapsulation | 597.4 g | 0.834 | 2015-10-15 | (mBq/kg) | 8.495 | +- | 4.61 | 137.932 | +- | 119.477 | <7.12 |  |  | 88.7 | +- | 11.536 | <33.28 |  |  | 3.741 | +- | 4.263 | <2.68
Wash Water, inner encapsulation 22Na | Sample taken on October 09, 2015 |  |  | 2015-10-16 | (ppb or ppm) | 0.69 ppb | +- | 0.37 ppb | 11.17 ppb | +- | 9.68 ppb | <12.53 ppb |  |  | 21.82 ppb | +- | 2.84 ppb | <1.07 ppb
|  | Additional Activities: |  |  | (mBq/kg) | [6 empty] | 228Ac: |  |  | <12.10
[5 empty] | (ppb or ppm) | [6 empty] | (Not in Equilibrium with other Th daughters) |  |  | <2.98 ppb
Sample Description | Manufacturer | Mass (g) | Live Time (days) | Counting Dates (if applicable) |  |  | 238U from 226Ra |  |  | 238U from 234Th |  |  | 235U |  |  | 232Th |  |  | 40K |  |  | 137Cs |  |  | 60Co |  | Comments
DEAP 121 | This sample is the third rinse of the 22Na sample. | 425.4 g | 3.753 | 2015-11-26 | (mBq/kg) | 0.309 | +- | 1.658 | <97.75 |  |  | 1.346 | +- | 1.888 | <1.75 |  |  | 4.107 | +- | 16.819 | <1.03 |  |  | <0.71
Radiac Wash Water from 22Na Inner Encapsulation | Sample taken on November 20, 2015 |  |  | 2015-11-30 | (ppb or ppm) | 0.03 ppb | +- | 0.13 ppb | <7.92 ppb |  |  | 2.37 ppb | +- | 3.23 ppb | <0.43 ppb |  |  | 132.65 ppb | +- | 543.27 ppb
DEAP 122 | This sample is the fourth rinse of the 22Na sample. | 458.0 g | 5.543 | 2015-12-08 | (mBq/kg) | 2.367 | +- | 1.505 | <92.52 |  |  | <3.05 |  |  | 119.253 | +- | 6.095 | <14.96 |  |  | 0.312 | +- | 1.314 | <0.40
Radiac Wash Water from 22Na Inner Encapsulation | Sample taken on Dec 01, 2015 |  |  | 2015-12-14 | (ppb or ppm) | 0.19 ppb | +- | 0.12 ppb | <7.49 ppb |  |  | <5.37 ppb |  |  | 29.34 ppb | +- | 1.50 ppb | <483.30 ppb
|  | Additional Activities: |  |  | (mBq/kg) | [6 empty] | 228Ac: |  |  | 2.315 | +- | 2.211 | Note that the sample is contaminated with Pb212. After 20 Pb212 half lives the effective strength of the Th chain is calculated to be: |  |  | 0.38 | +- | 10.44
[5 empty] | (ppb or ppm) | [6 empty] | (Not in Equilibrium with other Th daughters) |  |  | 0.57 ppb | +- | 0.54 ppb |  |  |  | 0.09 ppb | +- | 2.57 ppb
DEAP 123 |  | 512.9 g | 4.985 | 2016-01-06 | (mBq/kg) | 1.523 | +- | 1.539 | <126.55 |  |  | 1.972 | +- | 2.256 | 138.425 | +- | 6.65 | <23.88 |  |  | 2.199 | +- | 1.48 | <0.81
Radiac Wash Water from 22Na Outer Encapsulation | Sample taken on Dec 03, 2015 |  |  | 2016-01-11 | (ppb or ppm) | 0.12 ppb | +- | 0.12 ppb | <10.25 ppb |  |  | 3.47 ppb | +- | 3.97 ppb | 34.05 ppb | +- | 1.64 ppb | <771.19 ppb
|  | Additional Activities: |  |  | (mBq/kg) | [6 empty] | 228Ac: |  |  | <1.16 |  |  | Note that the sample is contaminated with Pb212. After 20 Pb212 half lives the effective strength of the Th chain is calculated to be: |  |  | 5.99 | +- | 4.08
[5 empty] | (ppb or ppm) | [6 empty] | (Not in Equilibrium with other Th daughters) |  |  | <0.29 ppb | [5 empty] | 1.47 ppb | +- | 1.00 ppb
DEAP 124 |  | 485.5 g | 4.953 | 2016-01-27 | (mBq/kg) | 0.896 | +- | 1.322 | 35.745 | +- | 34.088 | 2.423 | +- | 1.864 | 39.125 | +- | 3.376 | 10.686 | +- | 15.25 | <1.03 |  |  | <0.73
Radiac Wash Water from AmBe Inner Encapsulation | Sample taken on Dec 01, 2015 |  |  | 2016-02-01 | (ppb or ppm) | 0.07 ppb | +- | 0.11 ppb | 2.90 ppb | +- | 2.76 ppb | 4.26 ppb | +- | 3.28 ppb | 0.62 ppb | +- | 0.83 ppb | 345.15 ppb | +- | 492.58 ppb
|  | Additional Activities: |  |  | (mBq/kg) | [6 empty] | 228Ac: |  |  | 1.064 | +- | 2.038 | Note that the sample is contaminated with Pb212. After 20 Pb212 half lives the effective strength of the Th chain is calculated to be: |  |  | 1.39 | +- | 3.19
[5 empty] | (ppb or ppm) | [6 empty] | (Not in Equilibrium with other Th daughters) |  |  | 0.26 ppb | +- | 0.51 ppb |  |  |  | 0.34 ppb | +- | 0.78 ppb
DEAP 125 |  |  | 4.921 | 2016-01-14 | (mBq/kg) | <1.55 |  |  | 5.913 | +- | 29.664 | 0.095 | +- | 1.265 | <1.25 |  |  | <11.94 |  |  | 0.577 | +- | 1.177 | <0.39
Radiac Wash Water from AmBe Outer Encapsulation | Sample taken on Dec 04, 2015 |  |  | 2016-01-19 | (ppb or ppm) | <0.13 ppb |  |  | 0.50 ppb | +- | 2.40 ppb | 0.17 ppb | +- | 2.23 ppb | <0.31 ppb |  |  | <385.66 ppb
DEAP 126 |  | 512.6 g | 2.951 | 2016-01-11 | (mBq/kg) | <1.43 |  |  | <169.24 |  |  | <1.65 |  |  | 0.164 | +- | 2.089 | <19.15 |  |  | <1.54 |  |  | <0.48
Nitric Acid Rinse Solution from the bottle which contained the sample from DEAP 123 |  |  |  | 2016-01-14 | (ppb or ppm) | <0.12 ppb |  |  | <13.871 ppb |  |  | <2.91 ppb |  |  | 0.04 ppb | +- | 0.51 ppb | <618.65 ppb
|  | Additional Activities: |  |  | (mBq/kg) | [6 empty] | 228Ac: |  |  | 2.258 | +- | 1.809
[5 empty] | (ppb or ppm) | [6 empty] | (Not in Equilibrium with other Th daughters) |  |  | 0.56 ppb | +- | 0.45 ppb
DEAP 127 | Bottle Used for sample DEAP 123 | 57.7 g | 4.001 | 2016-02-05 | (mBq/kg) | <15.67 |  |  | 251.414 | +- | 236.866 | <17.14 |  |  | 11.141 | +- | 13.328 | <107.16 |  |  | 1.924 | +- | 11.04 | <3.12
Cut up Nalgene Bottle |  |  |  | 2016-02-09 | (ppb or ppm) | <1.27 ppb |  |  | 20.37 ppb | +- | 19.19 ppb | <30.17 ppb |  |  | 2.74 ppb | +- | 3.28 ppb | <3.46 ppm
|  | Additional Activities: |  |  | (mBq/kg) | [6 empty] | 228Ac: |  |  | 30.558 | +- | 19.065
[5 empty] | (ppb or ppm) | [6 empty] | (Not in Equilibrium with other Th daughters) |  |  | 7.52 ppb | +- | 4.69 ppb
DEAP 128 | Sample prepared on Feb. 9, 2016 | 575.3 g | 3.675 | 2016-02-22 | (mBq/kg) | 1.462 | +- | 1.42 | <57.34 |  |  | 0.152 | +- | 1.633 | 0.048 | +- | 1.226 | 32.467 | +- | 19.112 | <1.84 |  |  | <0.46
AmBe Source Radiac Wash Solution |  |  |  | 2016-02-26 | (ppb or ppm) | 0.12 ppb | +- | 0.12 ppb | <4.64 ppb |  |  | 0.27 ppb | +- | 2.88 ppb | 0.02 ppb | +- | 0.30 ppb | 1048.67 ppb | +- | 617.31 ppb
DEAP 129 | Sample prepared on Feb. 9, 2016 | 486.2 g | 6.804 | 2016-02-29 | (mBq/kg) | <0.55 ppb |  |  | <42.84 |  |  | <1.56 |  |  | <0.48 |  |  | <5.04 |  |  | <0.18 |  |  | <0.19
AmBe Source UPW Wash Solution |  |  |  | 2016-03-07 | (ppb or ppm) | <0.04 ppb |  |  | <3.47 ppb |  |  | <2.75 ppb |  |  | <0.12 ppb |  |  | <162.76 ppb
DEAP 130 | Sample prepared on Feb. 9, 2016 | 579.2 g | 4.98 | 2016-02-17 | (mBq/kg) | 1.971 | +- | 1.275 | 38.162 | +- | 27.504 | <1.22 |  |  | <1.40 |  |  | 9.846 | +- | 14.296 | 0.68 | +- | 1.172 | <0.62
22Na Source Radiac Wash Solution |  |  |  | 2016-02-22 | (ppb or ppm) | 0.16 ppb | +- | 0.11 ppb | 3.09 ppb | +- | 2.23 ppb | <2.15 ppb |  |  | <0.35 ppb |  |  | 318.04 ppb | +- | 461.75 ppb
Sample Description | Manufacturer | Mass (g) | Live Time (days) | Counting Dates (if applicable) |  |  | 238U from 226Ra |  |  | 238U from 234Th |  |  | 235U |  |  | 232Th |  |  | 40K |  |  | 137Cs |  |  | 60Co |  | Comments
DEAP 131 | Sample prepared on July 13, 2016 | 550.6 g | 6.82 | 2016-07-14 | (mBq/kg) | 4.091 | +- | 1.034 | 15.438 | +- | 22.547 | <1.70 |  |  | 3.58 | +- | 1.208 | 9.048 | +- | 11.141 | <0.85 |  |  | <0.25 |  |  | 22Na Signal:
22Na Source Radiac Wash Solution |  |  |  | 2016-07-21 | (ppb or ppm) | 0.33 ppb | +- | 0.08 ppb | 1.25 ppb | +- | 1.83 ppb | <3.00 |  |  | 0.88 ppb | +- | 0.30 ppb | 292.26 ppb | +- | 359.84 ppb | [6 empty] | < 0.44 mBq/kg
DEAP 132 | Blue Demon Welding Products | 1268.4 g | 2.792 | 2019-05-14 | (mBq/kg) | 636.3 | +- | 23.75 | 263 | +- | 516.6 | 125.7 | +- | 61.64 | 1577 | +- | 49.91 | 89.052 | +- | 56.48 | 8.1248 | +- | 8.813 | <4.01
Welding Electrodes | Lot 9044H-1/8" - 5 packs |  |  | 2019-05-17 | (ppb or ppm) | 51.54 ppb | +- | 1.92 ppb | 21.3 ppb | +- | 41.84 ppb | 221.23 ppb | +- | 108.49 ppb | 387.94 ppb | +- | 12.28 ppb | 2876.38 ppb | +- | 1824.3 ppb
|  | Additional Activities: |  |  | (mBq/kg) |  |  | 138La: | 63.25 | +- | 9.675 | 228Ac: |  |  | 1264 | +- | 57.43 |  | 227Ac: |  | 166.8 | +- | 57.45 |  |  | 54Mn: | 40.371 | +- | 7.141
[5 empty] | (ppb or ppm) | [6 empty] | (Not in Equilibrium with other Th daughters) |  |  | 310.94 ppb | +- | 14.13 ppb |  | (Not in Equilibrium with top of 235U chain |  | 293.57 ppb | +- | 101.11 ppb
DEAP 133 | Sample prepared between Feb. 12 and 16, 2016 | 464.5 g | 1.013 | 2016-02-16 | (mBq/kg) | 86.014 | +- | 12.617 | <682.45 |  |  | <18.50 |  |  | 863.721 | +- | 40.811 | <63.43 |  |  | <3.77 |  |  | <2.36
UPW Bubbled with N2 boil off gas from the surface N2 storage tank |  |  |  | 2016-02-17 | (ppb or ppm) | 6.96 ppb | +- | 1.02 ppb | <55.28 ppb |  |  | <32.55 ppb |  |  | 212.48 ppb | +- | 10.04 ppb | <2.05 ppm
|  | Additional Activities: |  |  | (mBq/kg) | [6 empty] | 228Ac: |  |  | 0.633 | +- | 12.004
[5 empty] | (ppb or ppm) | [6 empty] | (Not in Equilibrium with other Th daughters) |  |  | 0.16 ppb | +- | 2.95 ppb
DEAP 134 | Blue Demon Welding Products | 64.8 g | 5.812 | 2019-06-11 | (mBq/kg) | 61.3 | +- | 35.71 | <752.10 |  |  | 231 | +- | 110.4 | 3125 | +- | 95.82 | <119.10 |  |  | 35.585 | +- | 25.28 | <11.95 |  |  | 54Mn Signal:
Welding Electrodes | Lot 9041H-1/16" - 1 pack |  |  | 2019-06-17 | (ppb or ppm) | 4.97 ppb | +- | 2.89 ppb | <60.92 ppb |  |  | 406.56 ppb | +- | 194.3 ppb | 768.75 ppb | +- | 23.57 ppb | <3.85 ppm | [8 empty] | 62.62 mBq/kg | +- | 19.35 mBq/kg
DEAP 135 | Blue Demon Welding Products | 500.3 g | 6.166 | 2019-05-08 | (mBq/kg) | 27.27 | +- | 10.82 | <1381.00 |  |  | <78.80 |  |  | 192.1 | +- | 17.11 | 58.44 | +- | 6.96 | <21.28 |  |  | <13.25
Welding Electrodes | Lot 9107T-1/16"-8 packs |  |  | 2019-05-14 | (ppb or ppm) | 2.21 ppb | +- | 0.88 ppb | <111.86 ppb |  |  | <138.69 ppb |  |  | 47.26 ppb | +- | 4.21 ppb | 1887.61 ppb | +- | 224.81 ppb
|  | Additional Activities: |  |  | (mBq/kg) |  |  | 138La: | 10500 | +- | 386.3 | 228Ac: |  |  | 19.66 | +- | 38.76 |  | 227Ac: |  | 1500 | +- | 86.04
[5 empty] | (ppb or ppm) | [6 empty] | (Not in Equilibrium with other Th daughters) |  |  | 4.84 ppb | +- | 9.53 ppb |  | (Not in Equilibrium with top of 235U chain |  | 2640 ppb | +- | 151.43 ppb
DEAP 136 | Blue Demon Welding Products | 1029.9 g | 3.097 | 2019-05-27 | (mBq/kg) | 621.2 | +- | 25.52 | <619.30 |  |  | <130.60 |  |  | 2168 | +- | 65.28 | 14.477 | +- | 64.67 | 10.403 | +- | 10.15 | <5.88
Welding Electrodes | Lot 9078H-1/8" - 4 packs, |  |  | 2019-05-30 | (ppb or ppm) | 50.32 ppb | +- | 2.07 ppb | <50.16 ppb |  |  | <229.86 ppb |  |  | 533.33 ppb | +- | 16.06 ppb | 467.61 ppb | +- | 2088.84 ppb
|  | Additional Activities: |  |  | (mBq/kg) |  |  | 138La: | 87.6 | +- | 11.35 | 228Ac: |  |  | 1766 | +- | 72.01 |  | 227Ac: |  | 227.5 | +- | 67.54 |  |  | 54Mn: | 44.648 | +- | 8.11
[5 empty] | (ppb or ppm) | [6 empty] | (Not in Equilibrium with other Th daughters) |  |  | 434.44 ppb | +- | 17.71 ppb |  | (Not in Equilibrium with top of 235U chain |  | 400.4 ppb | +- | 118.87 ppb
DEAP 137 | 1/8" dia, cut into 2" sections. | 32.0 g | 7.896 | 2019-06-17 | (mBq/kg) | <25.50 |  |  | <531.60 |  |  | <110.30 |  |  | <37.41 |  |  | <247.20 |  |  | 14.708 | +- | 15.31 | 1.195 | +- | 5.199
1 SS308L welding rod |  |  |  | 2019-06-25 | (ppb or ppm) | <2.07 ppb |  |  | <43.06 ppb |  |  | <194.13 ppb |  |  | <9.2 ppb |  |  | <7.98 ppm
DEAP 138 | Silver Zeolite: Ionex Type AG400 | 493.3 g | 8.93 | 2021-01-11 | Results: |  | 238U from 226Ra |  |  | 238U from 234Th |  |  | 235U |  |  | 232Th |  |  | 40K |  |  | 137Cs |  |  | 60Co |  | Comments
Silver Zeolite | Lot #: 191102-0062 |  |  | 2021-01-20 | (mBq/kg) | 3266 | +- | 67.37 | 5157 | +- | 555.1 | 195 | +- | 7.368 | 3371 | +- | 86.6 | 11766 | +- | 617.5 | <6.55 |  |  | 4.877 | +- | 3.929
| Molecular Products Inc. |  |  |  | (ppm / ppb / ppt) | 264.55 ppb | +- | 5.46 ppb | 417.72 ppb | +- | 44.96 ppb | 343.2 ppb | +- | 12.97 ppb | 829.27 ppb | +- | 21.3 ppb | 380.04 ppm | +- | 19.95 ppm
| This is the standard background to be subtracted from samples beginning on May 25, 2018 |  |  |  | Results: |  | 7Be: |  |  | 54Mn | [5 empty] | 228Ac:
| This samples is also counted on the Well detector as sample DEAP CW08 |  |  |  | (mBq/kg) | 89.322 | +- | 43.19 | 29.97 | +- | 5.391 |  |  |  | 2944 | +- | 84.15
[5 empty] | (ppm / ppb / ppt) | [9 empty] | 724.22 ppb | +- | 20.7 ppb
DEAP 139 | Klingspor Sanding Paper | 590.5 g | 8.986 | 2021-03-22 | Results: |  | 238U from 226Ra |  |  | 238U from 234Th |  |  | 235U |  |  | 232Th |  |  | 40K |  |  | 137Cs |  |  | 60Co |  | Comments
Klingspor Sanding Paper | Type: PS11A P400 |  |  | 2021-03-31 | (mBq/kg) | 165.5 | +- | 7.947 | 2391 | +- | 278 | 47.73 | +- | 3.686 | 909.3 | +- | 29.51 | 2074.4 | +- | 133.9 | 2.0821 | +- | 3.179 | <1.95
|  |  | Runs: 210322 |  | (ppm / ppb / ppt) | 13.41 ppb | +- | 0.64 ppb | 193.67 ppb | +- | 22.52 ppb | 84 ppb | +- | 6.49 ppb | 223.69 ppb | +- | 7.26 ppb | 67 ppm | +- | 4.32 ppm
| This is the standard background to be subtracted from samples beginning on May 25, 2018 |  |  |  | Results: |  | 7Be: |  |  | 54Mn | [5 empty] | 228Ac:
[5 empty] | (mBq/kg) | <47.87 |  |  | 9.7611 | +- | 2.951 |  |  |  | 457.9 | +- | 20.91
[5 empty] | (ppm / ppb / ppt) | [9 empty] | 112.64 ppb | +- | 5.14 ppb
DEAP 140 | Klingspor Sanding Paper | 807.7 g | 7.402 | 2021-03-31 | Results: |  | 238U from 226Ra |  |  | 238U from 234Th |  |  | 235U |  |  | 232Th |  |  | 40K |  |  | 137Cs |  |  | 60Co |  | Comments
Klingspor Sanding Paper | Type: PS11C P180 |  |  | 2021-04-07 | (mBq/kg) | 310.7 | +- | 12.47 | 2635 | +- | 318 | 62.55 | +- | 4.763 | 1531 | +- | 45.07 | 1398.3 | +- | 103.4 | <5.33 |  |  | <2.91
|  |  | Run: 210331 210405 |  | (ppm / ppb / ppt) | 25.17 ppb | +- | 1.01 ppb | 213.44 ppb | +- | 25.76 ppb | 110.09 ppb | +- | 8.38 ppb | 376.63 ppb | +- | 11.09 ppb | 45 ppm | +- | 3.34 ppm
| This is the standard background to be subtracted from samples beginning on May 25, 2018 |  |  |  | Results: |  | 7Be: |  |  | 54Mn | [5 empty] | 228Ac:
[5 empty] | (mBq/kg) | 37.731 | +- | 33.88 | 19.574 | +- | 4.057 |  |  |  | 862.2 | +- | 33.98
[5 empty] | (ppm / ppb / ppt) | [9 empty] | 212.1 ppb | +- | 8.36 ppb
CLEAN Measurements:
Sample Description | Manufacturer | Mass (g) | Live Time (days) | Counting Dates (if applicable) |  |  | 238U from 226Ra |  |  | 238U from 234Th |  |  | 235U |  |  | 232Th |  |  | 40K |  |  | 137Cs |  |  | 60Co |  | Comments
CLEAN 1 | Hamamatsu R5912 | 894.3 | 5.972 | 2006-09-06 | (mBq/kg) | 904.74 | +/- | 24.68 | 480.54 | +/- | 145.78 | 46.09 | +- | 3.97 | 471.02 | +/- | 14.99 | 2986.25 | +/- | 175.35 | 1.8 | +/- | 3.1 | <1.35
Photomultiplier Tube | Entire Tube |  |  | 2006-09-14 | (ppb) | 73.28 ppb | +/- | 2.00 ppb | 38.91 ppb | +/- | 11.81 ppb | 81.12 ppb | +- | 6.98 ppb | 115.87 ppb | +/- | 3.69 ppb | 96.45 ppm | +/- | 5.66 ppm
CLEAN 2 | Hamamatsu R5912 | 714.7 | 5.592 | 2006-09-14 | (mBq/kg) | 1274.86 | +/- | 34.2 | 723.85 | +/- | 181.32 | 50.32 | +- | 4.29 | 691.89 | +/- | 21.25 | 3623.29 | +/- | 214.94 | 2.6 | +/- | 3.9 | 1.31 | +/- | 2.25
Photomultiplier Tube | Glass Only |  |  | 2006-09-21 | (ppb) | 103.26 ppb | +/- | 2.77 ppb | 58.63 ppb | +/- | 14.69 ppb | 88.55 ppb | +- | 7.56 ppb | 170.21 ppb | +/- | 5.23 ppb | 117.32 ppm | +/- | 6.94 ppm
CLEAN 3 | Hamamatsu R5912 | 147 | 3.746 | 2006-09-21 | (mBq/kg) | 15.08 | +/- | 6.98 | [6 empty] | 46.3 | +/- | 10.73 | 2412.24 | +/- | 270.07 | 7.48 | +/- | 6.94 | 17.01 | +/- | 5.31 | 54Mn Signal:
Photomultiplier Tube | Metal Only |  |  | 2006-09-27 | (ppb) | 1.22 ppb | +/- | 0.57 ppb | [6 empty] | 11.39 ppb | +/- | 2.64 ppb | 77.92 ppm | +/- | 8.72 ppm | [6 empty] | 10.88 mBq/kg | +/- | 4.76 mBq/kg
CLEAN 4 | Hamamatsu R5912 | 32.6 | 3.004 | 2006-09-29 | (mBq/kg) | 1221.51 | +/- | 103.42 | 12668.19 | +/- | 3303.77 | 608.07 | +- | 97.02 | 382.74 | +/- | 72.19 | 20736.2 | +/- | 1969.33 | N/A |  |  | N/A
Photomultiplier Tube | Ceramic Only |  |  | 2006-10-05 | (ppb) | 98.84 ppb | +/- | 8.38 ppb | 1026.12 ppb | +/- | 267.61 ppb | 1070.21 ppb | +- | 170.75 ppb | 94.15 ppb | +/- | 17.76 ppb | 669.78 ppm | +/- | 63.61 ppm
CLEAN 5 | Kings UG 21 D/U | 81.1 | 8.909 | 2006-12-01 | (mBq/kg) | 9.49 | +/- | 4.22 | [6 empty] | 11.64 | +/- | 4.78 | 2991.99 | +/- | 223.67 | 6.78 | +/- | 4.49 | 4.63 | +/- | 2.55 | 54Mn Signal:
High Voltage Connector |  |  |  | 2006-12-15 | (ppb) | 0.77 ppb | +/- | 0.34 ppb | [6 empty] | 2.86 ppb | +/- | 1.18 ppb | 96.64 ppm | +/- | 7.22 ppm | [6 empty] | 3.70 mBq/kg | +/- | 2.47 mBq/kg
CLEAN 6 | 2 thick pieces, (1.9 cm, each disc) | 3863.49 | 13.476 | 2007-12-12 | (mBq/kg) | 0.92 | +/- | 0.39 | [6 empty] | 2.86 | +/- | 0.49 | 1.84 | +/- | 2.31 | 1.35 | +/- | 0.37 | 3.73 | +/- | 0.38 | 54Mn Signal:
Steel Sample A | Yard Metals, Southington, CT (316L 3/4” Stock) Milled at North American Stainless |  |  | 2008-01-03 | (ppb) | 0.07 ppb | +/- | 0.03 ppb | [6 empty] | 0.63 ppb | +/- | 0.12 ppb | 59.36 ppb | +/- | 74.65 ppb | [6 empty] | 2.33 mBq/kg | +/- | 0.39 mBq/kg
CLEAN 7 | 7 medium thick pieces (0.6 cm, each disc) | 4106.14 | 12.493 | 2008-01-03 | (mBq/kg) | 2.09 | +/- | 0.47 | [6 empty] | 2.31 | +/- | 0.48 | 3 | +/- | 2.46 | 0.93 | +/- | 0.37 | 6.99 | +/- | 0.57 | 54Mn Signal:
Steel Sample B | Yard Metals, Southington, CT (316L ¼” Stock), Milled at Allegheny-Ludlum |  |  | 2008-01-16 | (ppb) | 0.17 ppb | +/- | 0.04 ppb | [6 empty] | 0.57 ppb | +/- | 0.12 ppb | 96.76 ppb | +/- | 79.37 ppb | [6 empty] | 1.90 mBq/kg | +/- | 0.39 mBq/kg
CLEAN 8 | 15 thin pieces (0.3 cm, each disc) | 4065.2 | 20.562 | 2008-01-16 | (mBq/kg) | <0.44 | [8 empty] | 3.37 | +/- | 0.43 | 5.09 | +/- | 2.08 | 0.86 | +/- | 0.28 | 11.7 | +/- | 0.59 | 54Mn Signal:
Steel Sample C | Yard Metals, Southington, CT (316L 1/8” Stock), Milled at Allegheny-Ludlum |  |  | 2008-01-30 | (ppb) | <0.04 ppb | [8 empty] | 0.83 ppb | +/- | 0.11 ppb | 164.47 ppb | +/- | 67.12 ppb | [6 empty] | 1.84 mBq/kg | +/- | 0.16 mBq/kg
CLEAN 9 | Thick discs, 4 discs at 1.3 cm per disc | 5547 | 13.656 | 2008-04-28 | (mBq/kg) | 0.19 | +/- | 0.37 | [6 empty] | 4.98 | +/- | 0.62 | 5.55 | +/- | 2.29 | 1.57 | +/- | 0.42 | 11.19 | +/- | 0.78 | 54Mn Signal:
Steel Sample D | Made in Germany by Nironit (316 Ti, 15 mm stock) |  |  | 2008-05-12 | (ppb) | 0.02 ppb | +/- | 0.03 ppb | [6 empty] | 1.22 ppb | +/- | 0.15 ppb | 179.35 ppb | +/- | 74.12 ppb | [6 empty] | 1.62 mBq/kg | +/- | 0.34 mBq/kg
CLEAN 10 | Medium Thick discs, 12 discs each at 4.1 mm thick | 5045.7 | 10.15 | 2008-05-12 | (mBq/kg) | 1.35 | +/- | 0.66 | [6 empty] | 9.13 | +/- | 0.94 | 5.97 | +/- | 3.21 | 1.37 | +/- | 0.52 | 14.06 | +/- | 1.01 | 54Mn Signal:
Steel Sample E | Made in Germany by Nironit (316Ti, 5 mm stock) |  |  | 2008-05-23 | (ppb) | 0.11 ppb | +/- | 0.05 ppb | [6 empty] | 2.24 ppb | +/- | 0.23 ppb | 192.68 ppb | +/- | 103.57 ppb | [6 empty] | 2.68 mBq/kg | +/- | 0.50 mBq/kg
Sample Description | Manufacturer | Mass (g) | Live Time (days) |  |  |  | 238U from 226Ra |  |  | 238U from 234Th |  |  | 235U |  |  | 232Th |  |  | 40K |  |  | 137Cs |  |  | 60Co |  | Comments
CLEAN 11 | Thin discs, 21 discs, each disc at 2mm thick | 4529.4 | 9.498 | 2008-05-23 | (mBq/kg) | 0.59 | +/- | 0.66 | [6 empty] | 1.56 | +/- | 0.64 | 3.75 | +/- | 2.98 | 1.06 | +/- | 0.53 | 14.86 | +/- | 1.1 | 54Mn Signal:
Steel Sample F | Made in Germany by Nironit (316Ti, 3 mm stock) |  |  | 2008-06-02 | (ppb) | 0.05 ppb | +/- | 0.05 ppb | [6 empty] | 0.38 ppb | +/- | 0.16 ppb | 121.23 ppb | +/- | 96.38 ppb | [6 empty] | 1.92 mBq/kg | +/- | 0.51 mBq/kg
CLEAN 12 | Swagelok Pieces | 2150.2 | 6.716 | 2008-06-13 | (mBq/kg) | 6.36 | +/- | 0.67 | [6 empty] | 4.26 | +/- | 0.61 | 0.47 | +/- | 3.53 | 0.14 | +/- | 0.38 | 12.05 | +/- | 0.81 | 54Mn Signal:
1. 100 gaskets at 1.2g each, 2. MF Nut combinations (5), 3. Long Socket Weld Glands (6), 4. Solid VCR Bodies, 5. Welded Assemblies, 6. Butt Weld Glands (5) | Combination of several swagelok pieces: sample 1 SS-8, sample 2-5, 316SS, sample 6 6LV SS | Combined mass of all pieces |  | 2008-06-20 | (ppb) | 0.52 ppb | +/- | 0.05 ppb | [6 empty] | 1.05 ppb | +/- | 0.15 ppb | 15.02 ppb | +/- | 114.01 ppb | [6 empty] | 4.33 mBq/kg | +/- | 0.60 mBq/kg
CLEAN 13 | Aluminized Mylar | 56.6 | 10.255 | 2008-06-02 | (mBq/kg) | 154.55 | +/- | 19.41 | 189.05 | +- | 498.23 | 26.5 | +- | 15.52 | <10.80 |  |  | 91.87 | +/- | 119.11 | 7.07 | +/- | 9.51 | <5.06 |  |  | 210Po:
Super Insulation | Mylar is polyethylene terephthalate polyester |  |  | 2008-06-13 | (ppb) | 12.51 ppb | +/- | 1.57 ppb | 15.31 ppb | +- | 40.36 ppb | 46.63 ppb | +- | 27.31 ppb | <2.66 ppb |  |  | 2.97 ppm | +/- | 3.85 ppm | [6 empty] | <551.35 Bq/kg
CLEAN 14 | Aluminized Mylar | 23 | 11.827 | 2008-07-03 | (mBq/kg) | 246.03 | +/- | 30.62 | 2808.7 | +- | 1278.26 | 24.73 | +- | 29.8 | <10.44 |  |  | 91.3 | +/- | 233.33 | 17.39 | +/- | 23.41 | <3.76 |  |  | 210Po:
Special Super Insulation | mylar is polyethylene terephthalate polyester |  |  | 2008-07-15 | (ppb) | 19.93 ppb | +/- | 2.48 ppb | 227.50 ppb | +- | 103.54 ppb | 43.53 ppb | +- | 52.45 ppb | <2.57 ppb |  |  | 2.95 ppm | +/- | 7.54 ppm | [6 empty] | < 488.20 Bq/kg
CLEAN 15 | 1,1,4,4-tetraphenyl-1,3-butadiene, Batch #: 16497KJ | 498.5 | 10.794 | 2008-10-17 | (mBq/kg) | 1.63 | +/- | 1.01 | [6 empty] | 0.47 | +/- | 1.11 | 8.22 | +/- | 12.03 | <0.35 |  |  | <0.12 |  |  | 7Be: | Cosmic Ray Produced
TPB | Sigma-Aldrich Chemie GmbH, Made in UK |  |  | 2008-10-28 | (ppb or ppm) | 0.13 ppb | +/- | 0.08 ppb | [6 empty] | 0.12 ppb | +/- | 0.27 ppb | 265.39 ppb | +/- | 388.43 ppb | [6 empty] | 28.46 mBq/kg | +/- | 6.81 mBq/kg
CLEAN 16 | Thermometers from Omega | Qty: 150 | 9.581 | 2009-02-10 | (mBq/kg) | 1001.96 | +- | 149.68 | [6 empty] | 423.93 | +- | 122.24 | <2054.07 |  |  | <11.00 |  |  | <14.17 |  |  | 54Mn Signal:
Thermometers | Part#: F2020-100-1/3B-100 Lot#: PL084101 | Mass: 2.6 g |  | 2009-02-20 | (ppb or ppm) | 81.16 ppb | +- | 12.12 ppb | [6 empty] | 142.84 ppb | +- | 30.07 ppb | <66.35 ppm | [8 empty] | 38.46 mBq/kg | +/- | 38.46 mBq/kg
[5 empty] | (mBq/thermometer) | 0.0174 | +- | 0.0026 | [6 empty] | 0.007 | +- | 0.002 | <0.035 |  |  | <0.0002 |  |  | <0.0002 |  |  | 0.001 | +- | 0.001
CLEAN 17 | Nanopure Insulation Panel | 175.6 | 9.924 | 2009-02-20 | (mBq/kg) | 8.12 | +- | 3.47 | [6 empty] | 3.41 | +- | 3.05 | 412.3 | +- | 66.9 | 11.39 | +- | 3.6 | 0.28 | +- | 1.27
Vacuum Insulation Panels |  |  |  | 2009-03-02 | (ppb or ppm) | 0.66 ppb | +- | 0.28 ppb | [6 empty] | 0.84 ppb | +- | 0.75 ppb | 13.32 ppm | +- | 2.16 ppm
CLEAN 18 | Harris Products Group | 904 | 7.507 | 2009-03-16 | (mBq/kg) | 1.01 | +- | 0.71 | [6 empty] | 2.8 | +- | 0.8 | <1.45 |  |  | <0.90 |  |  | 3.83 | +- | 0.67
Stainless Steel TIG | Model: ER316L |  |  | 2009-03-25 | (ppb or ppm) | 0.08 ppb | +- | 0.06 ppb | [6 empty] | 0.69 ppb | +- | 0.20 ppb | <46.81 ppb
CLEAN 19 | Two disks, each disk is ¾ inches thick and 6 inches in diameter | 947.0 g | 13.833 | 2009-03-25 | (mBq/kg) | <0.35 | [8 empty] | 0.49 | +- | 0.59 | 15.31 | +- | 8.11 | 1.8 | +- | 0.77 | 0.11 | +- | 0.14 | 7Be: | Cosmic Ray Produced
Cylinder of White Acrylic |  |  |  | 2009-04-08 | (ppb or ppm) | <0.03 ppb | [8 empty] | 0.12 ppb | +- | 0.15 ppb | 494.56 ppb | +- | 262.10 ppb | [6 empty] | 4.75 mBq/kg | +- | 3.38 mBq/kg
CLEAN 20 | HEAT 0287-1 | 2010.9 g | 3.929 | 2009-05-15 | (mBq/kg) | 73659.8 | +- | 2296.32 | 140521.21 | +- | 8740.25 | 8018.14 | +- | 411.46 | 22850.48 | +- | 588.17 | 38351.29 | +- | 2917.5 | N /A |  |  | N/A
Spool of Flux Cored Stainless Steel Wire | Model: E316LT1-1/4 0.045 |  |  | 2009-05-19 | (ppb or ppm) | 5.97 ppm | +- | 0.19 ppm | 11.38 ppm | +- | 0.71 ppm | 14.11 ppm | +- | 0.72 ppm | 5.62 ppm | +- | 0.14 ppm | 1.24% | +- | 0.09%
Sample Description | Manufacturer | Mass (g) | Live Time (days) | Counting Dates (if applicable) |  |  | 238U from 226Ra |  |  | 238U from 234Th |  |  | 235U |  |  | 232Th |  |  | 40K |  |  | 137Cs |  |  | 60Co |  | Comments
CLEAN 21 | HT 606974 | 3894.85 g | 7.914 | 2009-05-25 | (mBq/kg) | 0.63 | +- | 0.15 | 6.68 | +- | 9.58 |  |  |  | 0.62 | +- | 0.15 | <0.97 |  |  | <0.15 |  |  | 6.51 | +- | 0.41 | 54Mn Signal:
Stainless Steel 316L | 4 squares, each is 3” by 3” and 3/4” thick |  |  | 2009-06-02 | (ppb or ppm) | 0.051 ppb | +- | 0.012 ppb | 0.54 ppb | +- | 0.78 ppb |  |  |  | 0.15 ppb | +- | 0.04 ppb | <31.27 ppb | [8 empty] | 1.26 mBq/kg | +- | 0.15 mBq/kg
CLEAN 22 | HT 838685 | 3330.8 g | 6.845 | 2009-08-24 | (mBq/kg) | 0.89 | +- | 0.15 | [6 empty] | 0.58 | +- | 0.14 | <1.28 |  |  | <0.09 |  |  | 3.11 | +- | 0.23 | 54Mn Signal:
Stainless Steel 316L | 4 squares, each is 10 cm by 10 cm and 1 cm thick |  |  | 2009-08-31 | (ppb or ppm) | 0.072 ppb | +- | 0.013 ppb | [6 empty] | 0.14 ppb | +- | 0.03 ppb | <41.33 ppb | [8 empty] | 1.02 mBq/kg | +- | 0.15 mBq/kg
CLEAN 23 | HT 607664 | 5099.6 g | 5.268 | 2009-05-19 | (mBq/kg) | 0.1 | +- | 0.13 | 48.61 | +- | 31.92 |  |  |  | 0.69 | +- | 0.18 | <1.01 |  |  | <0.11 |  |  | 5.31 | +- | 0.35 | 54Mn Signal:
Stainless Steel 316L | 4 squares, each is 3” by 3” and 1” thick |  |  | 2009-05-25 | (ppb or ppm) | 0.008 ppb | +- | 0.011 ppb | 3.94 ppb | +- | 2.59 ppb |  |  |  | 0.17 ppb | +- | 0.04 ppb | <32.48 ppb | [8 empty] | 1.10 mBq/kg | +/- | 0.16 mBq/kg
CLEAN 24 | HT 844397 | 4340.1 g | 2.955 | 2009-08-11 | (mBq/kg) | 3.08 | +- | 1.17 | [6 empty] | 2.75 | +- | 1.23 | 6.2 | +- | 5.76 | <0.87 |  |  | 22.89 | +- | 2.07 | 54Mn Signal:
Stainless Steel 316L | 2 pieces, each is 10.4 cm by 6.1 cm and 4.5 cm thick |  |  | 2009-08-14 | (ppb or ppm) | 0.249 ppb | +- | 0.095 ppb | [6 empty] | 0.68 ppb | +- | 0.30 ppb | 200.15 ppb | +- | 186.12 ppb | [6 empty] | 5.64 mBq/kg | +- | 1.31 mbq/kg
CLEAN 25 | HT 6072235 | 3218.15 g | 7.016 | 2009-06-08 | (mBq/kg) | 0.92 | +- | 0.74 | [6 empty] | 3.52 | +- | 0.87 | <3.65 |  |  | 1.21 | +- | 0.69 | 19.61 | +- | 1.48 | 54Mn Signal:
Stainless Steel 316L | 4 squares, each is 10 cm by 10 cm and 1 cm thick |  |  | 2009-06-15 | (ppb or ppm) | 0.074 ppb | +- | 0.060 ppb | [6 empty] | 0.87 ppb | +- | 0.21 ppb | <118.05 ppb | [8 empty] | 4.88 mBq/kg | +- | 0.87 mBq/kg
CLEAN 26 | HT 482375-001 | 1158.0 g | 5.955 | 2009-07-09 | (mBq/kg) | 2.55 | +- | 1.12 | [6 empty] | 7.63 | +- | 1.37 | 3.2 | +- | 7.38 | 1.04 | +- | 1.05 | 13.52 | +- | 1.44 | 54Mn Signal:
Stainless Steel 316L | 1 square, 6” by 6” and 1/4” thick |  |  | 2009-07-15 | (ppb or ppm) | 0.206 ppb | +- | 0.091 ppb | [6 empty] | 1.88 ppb | +- | 0.34 ppb | 103.20 ppb | +- | 238.32 ppb | [6 empty] | 2.68 mBq/kg | +- | 0.86 mBq/kg
CLEAN 27 | HT 607354 | 593.95 g | 5.895 | 2009-07-30 | (mBq/kg) | 6.91 | +- | 4.88 | [6 empty] | 3.59 | +- | 2.37 | <5.37 |  |  | 2.02 | +- | 4.39 | 1228.05 | +- | 66.5 | 54Mn Signal:
Stainless Steel 316L | 1 square, 3” by 3” and 1/2” thick |  |  | 2009-08-05 | (ppb or ppm) | 0.56 ppb | +- | 0.40 ppb | [6 empty] | 0.88 ppb | +- | 0.58 ppb | <173.40 ppb | [8 empty] | <7.91 mBq/kg
CLEAN 28 | HT 823337 | 618.45 g | 6.984 | 2009-08-17 | (mBq/kg) | <1.15 | [8 empty] | <0.514 |  |  | <2.10 |  |  | 0.97 | +- | 1.02 | 8.21 | +- | 1.2 | 54Mn Signal:
Stainless Steel (Flattened Pipe) | 4 squares, each is 2” by 2” and 1/4” thick |  |  | 2008-08-24 | (ppb or ppm) | <0.093 ppb | [8 empty] | <0.126 ppb |  |  | <67.96 ppb | [8 empty] | 5.66 mBq/kg | +- | 1.13 mBq/kg
CLEAN 29 | HT 605761 | 729.45 g | 6.952 | 2009-06-17 | (mBq/kg) | 0.46 | +- | 1.06 | [6 empty] | 4.25 | +- | 1.19 | <1.91 |  |  | <0.87 |  |  | 18.31 | +- | 1.7 | 54Mn Signal:
Stainless Steel (Flattened Pipe) | 1 square, 4” by 3 3/4” and 3/8” thick |  |  | 2009-06-24 | (ppb or ppm) | 0.037 ppb | +- | 0.086 ppb | [6 empty] | 1.05 ppb | +- | 0.29 ppb | <61.80 ppb | [8 empty] | 5.76 mBq/kg | +- | 1.10 mBq/kg
CLEAN 30 | HT 464751 | 712.95 g | 6.629 | 2009-07-02 | (mBq/kg) | 1.86 | +- | 1.12 | [6 empty] | <0.97 |  |  | <2.86 |  |  | <0.30 |  |  | 11.63 | +- | 1.34 | 54Mn Signal:
Stainless Steel (Flattened Pipe) | 1 square, 4” by 4” and 3/8” thick |  |  | 2009-07-09 | (ppb or ppm) | 0.151 ppb | +- | 0.091 ppb | [6 empty] | <0.24 ppb |  |  | <92.52 ppb | [8 empty] | 2.81 mBq/kg | +- | 0.84 mBq/kg
Sample Description | Manufacturer | Mass (g) | Live Time (days) | Counting Dates (if applicable) |  |  | 238U from 226Ra |  |  | 238U from 234Th |  |  | 235U |  |  | 232Th |  |  | 40K |  |  | 137Cs |  |  | 60Co |  | Comments
CLEAN 31 | HT 820950 | 403.75 g | 11.626 | 2009-07-16 | (mBq/kg) | <0.97 | [8 empty] | <0.070 |  |  | <2.01 |  |  | 1.24 | +- | 1.33 | 8.67 | +- | 1.07 | 54Mn Signal:
Stainless Steel (Flattened Pipe) | 1 square, 4” by 3 3/4” and 3/16” thick |  |  | 2009-07-28 | (ppb or ppm) | <0.079 ppb | [8 empty] | <0.017 ppb |  |  | <64.90 ppb | [8 empty] | 5.45 mBq/kg | +- | 0.99 mBq/kg
CLEAN 32 | HT 606975 | 3260.4 g | 5.839 | 2009-08-05 | (mBq/kg) | 3.48 | +- | 0.97 | [6 empty] | 2.31 | +- | 0.87 | <1.49 |  |  | 1.07 | +- | 0.74 | 28.58 | +- | 2.03 | 54Mn Signal:
Stainless Steel 316L | 1 square, 4.5” by 4.5” and 1 1/4” thick |  |  | 2009-08-11 | (ppb or ppm) | 0.282 ppb | +- | 0.079 ppb | [6 empty] | 0.57 ppb | +- | 0.22 ppb | <48.24 ppb | [8 empty] | 3.47 mBq/kg | +- | 0.83 mBq/kg
CLEAN 33 | Lot: 1638-82, 8/12 mesh | 273.3 g | 1.962 | 2009-06-15 | (mBq/kg) | 16816.01 | +- | 553.02 | [6 empty] | 5301 | +- | 163.96 | 59441.64 | +- | 4605.57 | <24.90 |  |  | 27.37 | +- | 22.28
Molecular Sieve 5A (Activated) | Supelco, 595 Harrison Road, Bellefonte, PA, USA |  |  | 2009-06-17 | (ppb or ppm) | 1.362 ppm | +- | 0.045 ppm | [6 empty] | 1.304 ppm | +- | 0.040 ppm | 1.92% | +- | 0.15%
CLEAN 34 | Welding Rods Used in Cube Hall Steel Structure | 69.9 g | 0.255 | 2010-03-25 | (mBq/kg) | 488.39 | +- | 100.19 |  |  |  | 88.25 | +- | 215.84 | 43.33 | +- | 48.41 | 2550.79 | +- | 1044.91 | <3.50 |  |  | 10.59 | +- | 34.34
Welding Rod Core |  |  |  | 2010-03-25 | (ppb or ppm) | 39.56 ppb | +- | 8.11 ppb |  |  |  | 155.31 ppb | +- | 379.88 ppb | 10.66 ppb | +- | 11.91 ppb | 82.39 ppm | +- | 33.75 ppm
CLEAN 35 | Welding Rods Used in Cube Hall Steel Structure | 40.8 g | 0.259 | 2010-03-12 | (mBq/kg) | 40577.08 | +- | 1906.86 | 13046.57 | +- | 36041.67 | 4767.97 | +- | 631.3 | 8060.78 | +- | 573.38 | 326708.33 | +- | 29098.1 | <58.86 |  |  | 40.26 | +- | 223.48
Welding Rod Flux |  |  |  | 2010-03-12 | (ppb or ppm) | 3.29 ppm | +- | 0.15 ppm | 1.06 ppm | +- | 2.92 ppm | 8.39 ppm | +- | 1.11 ppm | 1.99 ppm | +- | 0.14 ppm | 1.06% | +- | 0.09%
CLEAN 36 | Hemisphere 1 SDGU SA240316L 1-AA | 1458.45 g | 6.993 | 2010-06-04 | (mBq/kg) | 2.72 | +- | 1.19 | <8.54 |  |  | 5 | +- | 2.22 | 7.46 | +- | 1.44 | 8.57 | +- | 8.19 | 1.51 | +- | 0.97 | 19.25 | +- | 1.77 | 54Mn Signal:
Stainless Steel (316L) | Cylinder 2” Tall, 2.75” diameter |  |  | 2010-06-11 | (ppb or ppm) | 0.22 ppb | +- | 0.10 ppb | <0.69 ppb |  |  | 8.80 ppb | +- | 3.90 ppb | 1.84 ppb | +- | 0.35 ppb | 276.83 ppb | +- | 264.51 ppb | [6 empty] | 5.76 mBq/kg | +- | 1.23 mBq/kg
CLEAN 37 | Hemisphere 2 SDGT SA240316L 1-A | 1789.05 g | 8.923 | 2010-05-12 | (mBq/kg) | 1.66 | +- | 0.93 | 112.52 | +- | 74.23 | 2.55 | +- | 1.71 | 8.7 | +- | 1.28 | 19.73 | +- | 7.39 | 0.06 | +- | 0.62 | 19.36 | +- | 1.56 | 54Mn Signal:
Stainless Steel (316L) | Cylinder 2” Tall, 3” diameter |  |  | 2010-05-21 | (ppb or ppm) | 0.14 ppb | +- | 0.08 ppb | 9.11 ppb | +- | 6.01 ppb | 4.49 ppb | +- | 3.00 ppb | 2.14 ppb | +- | 0.31 ppb | 637.32 ppb | +- | 238.67 ppb | [6 empty] | 3.13 mBq/kg | +- | 0.78 mBq/kg
CLEAN 38 | Nozzel Material Heat# 607142 | 1761.1 g | 6.961 | 2010-04-26 | (mBq/kg) | 4.6 | +- | 1.13 | 139.17 | +- | 71.66 | 0.44 | +- | 1.79 | 7.78 | +- | 1.25 | 7.55 | +- | 6.62 | 0.34 | +- | 0.8 | 15.36 | +- | 1.41 | 54Mn Signal:
Stainless Steel (316L Plate) | 1.4” thick, 3.125” x 3.125” |  |  | 2010-05-03 | (ppb or ppm) | 0.37 ppb | +- | 0.09 ppb | 11.27 ppb | +- | 5.80 ppb | 0.77 ppb | +- | 3.15 ppb | 1.91 ppb | +- | 0.31 ppb | 243.93 ppb | +- | 213.67 ppb | [6 empty] | 9.60 mBq/kg | +- | 1.36 mBq/kg
CLEAN 39 | Thick Wall Material For Ports Heat# 604774 | 1470.1 g | 6.008 | 2010-06-16 | (mBq/kg) | 3.93 | +- | 1.11 | 91.35 | +- | 84.55 | <1.90 |  |  | 5.28 | +- | 1.19 ppb | 7.89 | +- | 7.26 | 1.5 | +- | 0.89 | 28.78 | +- | 2.19 | 54Mn Signal:
Stainless Steel (316L Plate) | 0.625” thick, 4.25” x 4.25” |  |  | 2010-06-22 | (ppb or ppm) | 0.32 ppb | +- | 0.09 ppb | 7.40 ppb | +- | 6.85 ppb | <3.34 ppb |  |  | 1.30 ppb | +- | 0.29 ppb | 254.87 ppb | +- | 234.51 ppb | [6 empty] | 4.56 mBq/kg | +- | 1.09 mBq/kg
CLEAN 40 | Foot Gusset Plates Heat# 607832 | 442.9 g | 6.119 | 2010-06-28 | (mBq/kg) | 0.07 | +- | 1.35 | 93.93 | +- | 76.99 | 0.03 | +- | 2.01 | 2.11 | +- | 1.51 | <2.28 |  |  | 0.9 | +- | 1.43 | 15.64 | +- | 1.84 | 54Mn Signal:
Stainless Steel (316L Plate) | 0.375” thick, 3” x 3” |  |  | 2010-07-05 | (ppb or ppm) | 0.006 ppb | +- | 0.110 ppb | 7.61 ppb | +- | 6.24 ppb | 0.05 ppb | +- | 3.54ppb | 0.52 ppb | +- | 0.37 ppb | <73.58 | [8 empty] | 7.23 mBq/kg | +- | 1.58 mBq/kg
Sample Description | Manufacturer | Mass (g) | Live Time (days) | Counting Dates (if applicable) |  |  | 238U from 226Ra |  |  | 238U from 234Th |  |  | 235U |  |  | 232Th |  |  | 40K |  |  | 137Cs |  |  | 60Co |  | Comments
CLEAN 41 | Lower Cylinder Replacement Flanges, Heat# 847082 | 4410.0 g | 5.572 | 2010-06-22 | (mBq/kg) | 3.44 | +- | 1.06 | <60.76 |  |  | 1.73 | +- | 1.99 | 11.05 | +- | 1.38 | 11.77 | +- | 6.06 | 1.72 | +- | 0.82 | 13.55 | +- | 1.26 | 54Mn Signal:
Stainless Steel (316L Plate) | 2.8” thick, 3.5” x 3.5” |  |  | 2010-06-28 | (ppb or ppm) | 0.28 ppb | +- | 0.09 ppb | <4.92 ppb |  |  | 3.04 ppb | +- | 3.50 ppb | 2.72 ppb | +- | 0.34 ppb | 380.13 ppb | +- | 195.62 ppb | [6 empty] | 5.99 mBq/kg | +- | 1.09 mBq/kg
CLEAN 42 | 316L S.S. | 54.9 g | 5.927 | 2011-03-30 | (mBq/kg) | 12.56 | +- | 12.54 | 185.79 | +- | 763.21 | <4.17 |  |  | 6.39 | +- | 10.37 | 196.72 | +- | 158.47 | 5.46 | +- | 14.57 | <6.65
SS Welding Wire | Nominal Dimensions: 36” Long, 0.045” Diameter |  |  | 2011-04-05 | (ppb or ppm) | 1.02 ppb | +- | 1.02 ppb | 15.05 ppb | +- | 61.82 ppb | <7.34 ppb |  |  | 1.57 ppb | +- | 2.55 ppb | 6.35 ppm | +- | 5.12 ppm
CLEAN 43 |  | 778.2 g | 3.913 | Sept 12, 2011 | (mBq/kg) | 18.35 | +- | 2.4 | <1.52 |  |  | <2.16 |  |  | 7.42 | +- | 1.71 | <5.22 |  |  | 0.77 | +- | 1.41 | 3.28 | +- | 1 | 54Mn Signal:
Constant Force Springs |  |  |  | Sept 16, 2011 | (ppb or ppm) | 1.49 ppb | +- | 0.20 ppb | <0.12 ppb |  |  | <3.90 ppb |  |  | 1.82 ppb | +- | 0.42 ppb | <165.04 ppb | [8 empty] | 7.45 mBq/kg | +- | 1.80 mBq/kg
CLEAN 44 | Two pieces each: 10 cm long, 3.1 cm wide, 0.9cm thick | 474.5 g | 6.996 | 2011-10-07 | (mBq/kg) | 1.99 | +- | 1.32 | <49.90 |  |  | 1.29 | +- | 1.86 | 4.29 | +- | 1.49 | 2.74 | +- | 11.59 | 0.21 | +- | 1.26 | 12.22 | +- | 1.49 | 54Mn Signal:
Stainless Steel 316 | HT-608115 |  |  | 2011-10-14 | (ppb or ppm) | 0.16 ppb | +- | 0.11 ppb | <4.04 ppb |  |  | 2.27 ppb | +- | 3.27 ppb | 1.05 ppb | +- | 0.37 ppb | 88.49 ppb | +- | 374.39 ppb | [6 empty] | 11.17 mBq/kg | +- | 1.90 mBq/kg
CLEAN 45 | Master Bond Inc. | 374.0 g | 5.903 | 2012-03-15 | (mBq/kg) | 2.31 | +- | 1.24 | 0 | +- | 42.51 | <1.68 |  |  | <0.59 |  |  | <6.71 |  |  | <1.37 |  |  | <0.45
Cured Two-part Epoxy | Trade Name: EP29LPSP |  |  | 2012-03-21 | (ppb or ppm) | 0.19 ppb | +- | 0.10 ppb | 0.00 ppb | +- | 3.44 ppb | <2.96 ppb |  |  | <0.15 ppb |  |  | <216.76 ppb
CLEAN 46 | Auralex Acoustics Inc. | 97.1 g | 2.9 | 2012-08-27 | (mBq/kg) | 26.85 | +- | 9.97 | <260.06 |  |  | 24.38 | +- | 10.98 | 29.71 | +- | 9.45 | 1489.19 | +- | 259.53 | 49.43 | +- | 13.39 | 11.87 | +- | 5.69 | 7Be Signal:
Urethane foam |  |  |  | 2012-08-30 | (ppb or ppm) | 2.18 ppb | +- | 0.81 ppb | <21.07 ppb |  |  | 42.90 ppb | +- | 19.32 ppb | 7.31 ppb | +- | 2.33 ppb | 48.10 ppm | +- | 8.38 ppm | [6 empty] | 30.90mBq/kg | +- | 50.46 mBq/kg
CLEAN 47 | Winchester Precision Technologies | 4526.0 g | 6.597 | 2012-05-28 | (mBq/kg) | 2.18 | +- | 0.88 | <65.74 |  |  | 1.96 | +- | 1.72 | 5.67 | +- | 1 | <1.04 |  |  | <0.51 |  |  | 10.15 | +- | 1.5 | 54Mn Signal:
Stainless Steel, Yard metals, Heat# B9F8 | 316L Steel |  |  | 2012-06-04 | (ppb or ppm) | 0.176 ppb | +- | 0.071 ppb | <5.33 ppb |  |  | 3.45 ppb | +- | 3.03 ppb | 1.40 ppb | +- | 0.25 ppb | <33.61 ppb | [8 empty] | 1.66 mBq/kg | +- | 0.64 mBq/kg
CLEAN 48 | Winchester Precision Technologies | 4147.0 g | 3.909 | 2012-08-09 | (mBq/kg) | 0.17 | +- | 0.92 | 67.64 | +- | 62.09 | 0.68 | +- | 1.83 | <1.08 |  |  | <2.86 |  |  | <0.18 |  |  | 12.15 | +- | 1.26 | 54Mn Signal:
Stainless Steel, Yard metals, Heat # B7W7 | 316L Steel |  |  | 2012-08-13 | (ppb or ppm) | 0.014 ppb | +- | 0.074 ppb | 5.48 ppb | +- | 5.03 ppb | 1.20 ppb | +- | 3.21 ppb | <0.27 ppb |  |  | <92.36 ppb | [8 empty] | 1.76 mBq/kg | +- | 0.77 mBq/kg
CLEAN 49 | Winchester Precision Technologies | 4961.2 g | 3.725 | 2012-08-15 | (mBq/kg) | 3.71 | +- | 1.11 | 172.12 | +- | 73.17 | 3.01 | +- | 2.12 | 11.23 | +- | 1.44 | <4.82 |  |  | 0.1 | +- | 0.73 | 12.16 | +- | 1.23 | 54Mn Signal:
Stainless Steel, Yard metals, Heat # B9J6 | 316L Steel |  |  | 2012-08-20 | (ppb or ppm) | 0.30 ppb | +- | 0.09 ppb | 13.94 ppb | +- | 5.93 ppb | 5.30 ppb | +- | 3.73 ppb | 2.76 ppb | +- | 0.35 ppb | <155.58 ppb | [8 empty] | 2.58 mBq/kg | +- | 0.79 mBq/kg
CLEAN 50 | Winchester Precision Technologies | 1092.0 g | 2.848 | 2012-07-30 | (mBq/kg) | 6.61 | +- | 1.82 | 83.06 | +- | 59.07 | 6.56 | +- | 2.39 | 5.56 | +- | 1.56 | <5.24 |  |  | 1.28 | +- | 1.37 | 9.46 | +- | 1.55 | 54Mn Signal:
Stainless Steel, Yard metals, Heat # 7JD3 | 316L Steel |  |  | 2012-08-02 | (ppb or ppm) | 0.54 ppb | +- | 0.15 ppb | 6.73 ppb | +- | 4.78 ppb | 11.54 ppb | +- | 4.20 ppb | 1.37 ppb | +- | 0.39 ppb | <169.27 ppb | [8 empty] | 3.85 mBq/kg | +- | 1.37 mBq/kg
Sample Description | Manufacturer | Mass (g) | Live Time (days) | Counting Dates (if applicable) |  |  | 238U from 226Ra |  |  | 238U from 234Th |  |  | 235U |  |  | 232Th |  |  | 40K |  |  | 137Cs |  |  | 60Co |  | Comments
CLEAN 51 | Sensor Electronic Inc., Columbia SC 29209 | 8.3 g | 4.227 | 2012-10-09 | (mBq/kg) | 63.78 | +- | 40.94 | <1024.41 |  |  | 57.73 | +- | 46.7 | 16.22 | +- | 38.51 | 20662.65 | +- | 2192.77 | <22.24 |  |  | <26.74 |  |  | 7Be Signal:
UV LED UVTOP | UVTOP 270 to 39BL Set 10/11 |  |  | 2012-10-15 | (ppb or ppm) | 5.17 ppb | +- | 3.32 ppb | <82.98 ppb |  |  | 101.60 ppb | +- | 82.20 ppb | 3.99 ppb | +- | 9.47 ppb | 667.40 ppm | +- | 70.83 ppm | [6 empty] | 349.40 mBq/kg | +- | 192.77 mBq/kg
CLEAN 52 |  | 1900.5 g | 3.709 | 2013-03-21 | (mBq/kg) | 2.66 | +- | 1.15 | 58.87 | +- | 58.46 | <1.90 |  |  | 2.1 | +- | 1.11 | <3.75 |  |  | <1.09 |  |  | 14.65 | +- | 1.56 | 54Mn Signal:
Stainless Steel Used for Cassettes |  |  |  | 2013-03-25 | (ppb or ppm) | 0.22 ppb | +- | 0.09 ppb | 4.36 ppb | +- | 4.74 ppb | <3.34 ppb |  |  | 0.52 ppb | +- | 0.27 ppb | <121.26 ppb | [8 empty] | 6.79 mBq/kg | +- | 1.42 mBq/kg
CLEAN 53 | SN: -3 | 619.4 g | 0.2 | 2013-02-26 | (mBq/kg) | 1208.55 | +- | 205.6 | <16904.65 |  |  | <301.29 |  |  | 386.94 | +- | 131.2 | 107443.82 | +- | 8887.8 | <136.63 |  |  | 295.06 | +- | 118.26
Fiber Optic Taper |  |  |  | 2013-02-26 | (ppb or ppm) | 97.89 ppb | +- | 16.65 ppb | <1369.28 ppb |  |  | <530.27 ppb |  |  | 95.19 ppb | +- | 32.27 ppb | 3470.44 ppm | +- | 287.08 ppm
|  | Additional Activities: |  |  | (mBq/kg) |  |  | 138La: | 98211.34 | +- | 5379.26
[5 empty] | (ppb or ppm) |  |  |  | 116891.14 ppm | +- | 6402.39 ppm
CLEAN 54 | SN: B13634-4 | 1785.5 g | 1.009 | 2013-02-25 | (mBq/kg) | 1035.81 | +- | 84.62 | <2341.19 |  |  | <96.09 |  |  | 318.02 | +- | 45.14 | 110931.45 | +- | 8485.69 | 28.17 | +- | 64.3 | 49.08 | +- | 39.48
Fiber Optic Taper |  |  |  | 2013-02-26 | (ppb or ppm) | 83.90 ppb | +- | 6.85 ppb | <189.64 ppb |  |  | <169.11 ppb |  |  | 78.23 ppb | +- | 11.11 ppb | 3583.08 ppm | +- | 274.09 ppm
|  | Additional Activities: |  |  | (mBq/kg) |  |  | 138La: | 100472.36 | +- | 5405.53
[5 empty] | (ppb or ppm) |  |  |  | 119582.20 ppm | +- | 6433.66 ppm
CLEAN 55 | VFM 718, Nickel Alloy Inconel 718 | 898.4 g | 5.779 | 2014-02-04 | (mBq/kg) | 0.94 | +- | 0.68 | 421.19 | +- | 91.27 | 12.84 | +- | 1.5 | <0.31 |  |  | <3.08 |  |  | <0.27 |  |  | <0.36 |  |  | 54Mn Signal:
Bolts | 27 Bolts |  |  | 2014-02-10 | (ppb or ppm) | 0.076 ppb | +- | 0.055 ppb | 34.12 ppb | +- | 7.39 ppb | 22.60 ppb | +- | 2.64 ppb | <0.077 ppb |  |  | <99.46 ppb | [8 empty] | 1.00 mBq/kg | +- | 0.45 mBq/kg
CLEAN 56 | 110 sheets | 283.9 g | 6.792 | 2014-01-27 | (mBq/kg) | 1.28 | +- | 1.89 | 131.03 | +- | 114.48 | <2.48 |  |  | <1.82 |  |  | 1.76 | +- | 20.43 | 0.35 | +- | 1.76 | <0.43
3M Film |  |  |  | 2014-02-03 | (ppb or ppm) | 0.10 ppb | +- | 0.15 ppb | 10.61 ppb | +- | 9.27 ppb | <4.37 ppb |  |  | <0.45 ppb |  |  | 56.89 ppb | +- | 659.88 ppb
SNO Measurements:
Sample Description | Manufacturer | Mass (g) | Live Time (days) | Counting Dates (if applicable) |  |  | 238U from 226Ra |  |  | 238U from 234Th |  |  | 235U |  |  | 232Th |  |  | 40K |  |  | 137Cs |  |  | 60Co |  | Comments
SNO 1 | UPW passed through bubbler | 48.2 | 2.146 | 2006-10-05 | (mBq/kg) | 76.57 | +/- | 39.65 | Note: | No 226Ra Present |  |  |  |  | 105.09 | +/- | 46.49 | N/A |  |  | N/A |  |  | N/A
Water Blank |  |  |  | 2006-10-11 | (ppb) | 6.20 ppb | +/- | 3.21 ppb | [6 empty] | 25.85 ppb | +/- | 11.44 ppb
SNO 2 | Four hour UPW sample passing | 50 | 4.882 | 2006-11-03 | (mBq/kg) | 23.69 | +/- | 18.44 | Note: | No 226Ra Present |  |  |  |  | 0.03 | +/- | 16.87 | <29.22 |  |  | N/A |  |  | N/A
Water Sample | Through radium 226 source |  |  | 2006-11-08 | (ppb) | 1.92 ppb | +/- | 1.49 ppb | [6 empty] | 0.01 ppb | +/- | 4.15 ppb | <943.94 ppb
SNO 3 |  | 757.4 | 9.803 | 2007-04-12 | (mBq/kg) | 0.58 | +/- | 1.28 | [6 empty] | 1.17 | +/- | 0.36 | 1398.86 | +/- | 86.67 | <0.67 |  |  | 1.13 | +/- | 0.64
MnOx Beads |  |  |  | 2007-05-04 | (ppb) | 0.05 ppb | +/- | 0.10 ppb | [6 empty] | 0.28 ppb | +/- | 0.09 ppb | 45.18 ppm | +/- | 2.80 ppm
SNO 4 |  | 523.3 | 11.107 | 2007-05-04 | (mBq/kg) | 27.25 | +/- | 2.51 | 1502.39 | +/- | 175.76 | 67.77 | +/- | 15.95 | 9.29 | +/- | 1.91 | 120.39 | +/- | 20.96 | 0.96 | +/- | 1.39 | <0.48
Lead Pipe from Montreal Water System |  |  |  | 2007-05-29 | (ppb) | 2.21 ppb | +/- | 0.20 ppb | 121.69 ppb | +/- | 14.24 ppb | 119.08 ppb | +/- | 28.07 ppb | 2.29 ppb | +/- | 0.47 ppb | 3.89 ppm | +/- | 0.68 ppm
SNO 5 | Placed on endcap | 34.3 | 6.895 | 2007-05-29 | (mBq / NCD Piece) | 0.82 | +/- | 0.21 | [6 empty] | 0.814 | +/- | 1.11 | 10.036 | +/- | 11.03 | 0.513 | +/- | 0.89 | <0.10 |  |  | 54Mn Signal:
NCD K2 Weld Section |  |  |  | 2007-06-11 | (mBq/kg) | 23.91 | +/- | 2.91 | [6 empty] | 23.62 | +/- | 32.36 | 292.71 | +/- | 321.57 | 14.87 | +/- | 25.94 | <2.92 |  |  | 0.595 mBq | +/- | 0.457 mBq
SNO 6 | Placed on endcap inside plastic bag | 6.4 | 5.388 | 2007-06-15 | (mBq/kg) | <1.90 | [8 empty] | <135.59 |  |  | <603.35 |  |  | N /A |  |  | N/A
19 1/4" back ferrules | Swagelock |  |  | 2007-06-22 | (ppb) | <0.15 ppb | [8 empty] | <33.36 ppb |  |  | <19.49 pm
[5 empty] | (mBq / ferrule) | <0.0006 | [8 empty] | <0.0457 |  |  | <0.2033
SNO 7 | Flattened, placed on endcap | 34.3 | 11.66 | 2007-08-01 | (mBq / NCD Piece) | 0.2 | +/- | 0.47 | [6 empty] | <0.46 |  |  | <2.21 |  |  | <0.56 |  |  | <0.10
NCD K2 Weld Section |  |  |  | Agu 13, 2007 | (mBq/kg) | 5.83 | +/- | 13.7 | [6 empty] | <13.41 |  |  | <64.43 |  |  | <16.33 |  |  | <2.92
SNO 8 | Flattened, placed on endcap | 59.7 | 14.099 | 2007-09-11 | (mBq / NCD Piece) | <0.40 | [8 empty] | 5.82 | +/- | 0.71 | 2.7 | +/- | 5.37 | 0.5 | +/- | 0.54 | <0.15 |  |  | 54Mn Signal:
NCD K2 Weld Section 2 |  |  |  | 2007-09-26 | (mBq/kg) | <6.70 | [8 empty] | 97.46 | +/- | 11.93 | 45.23 | +/- | 89.89 | 8.38 | +/- | 9.02 | <2.51 |  |  | 0.40 mBq | +/- | 0.20 mBq
SNO 9 | Flattened, placed on endcap | 82.2 | 15.11 | 2007-09-26 | (mBq / NCD Piece) | <0.15 | [8 empty] | 0.65 | +/- | 0.44 | 0.7 | +/- | 4.92 | 0.6 | +/- | 0.54 | <0.11 |  |  | 54Mn Signal:
NCD K2 Weld Section 3 |  |  |  | 2007-10-12 | (mBq/kg) | <1.76 | [8 empty] | 8.52 | +/- | 5.34 | 8.52 | +/- | 59.91 | 7.3 | +/- | 6.55 | <1.24 |  |  | 0.10 mBq | +/- | 0.20 mBq
SNO 10 |  | 298.4 g | 2.118 | 2009-06-02 | (mBq/kg) | 18.75 | +- | 5.48 | [6 empty] | <3.56 |  |  | 16.09 | +- | 40.35 | 1.68 | +- | 3.75 | <0.97
Polypropylene Pipe |  |  |  | 2009-06-04 | (ppb or ppm) | 1.52 ppb | +- | 0.44 ppb | [6 empty] | <0.87 ppb |  |  | 519.57 ppb | +- | 1303.43 ppb
SNO 11 | This sample of polypropylene pipe as been soaked in a KCl water solution | 298.4 g | 3.761 | 2009-06-04 | (mBq/kg) | 8.11 | +- | 3.5 | [6 empty] | 52.15 | +- | 6.29 | <7.84 |  |  | 2.01 | +- | 2.76 | <0.26 |  |  | 228Ac Signal:
Polypropylene Pipe | to determine if Poly Pipe absorbs any of the Potassium. |  |  | 2009-06-08 | (ppb or ppm) | 0.66 ppb | +- | 0.28 ppb | [6 empty] | 12.83 ppb | +- | 1.55 ppb | <253.27 ppb | [8 empty] | <0.65 mBq/kg | Or | <0.16 ppb
Picasso Measurements:
Sample Description | Manufacturer | Mass (g) | Live Time (days) | Counting Dates (if applicable) |  |  | 238U from 226Ra |  |  | 238U from 234Th |  |  | 235U |  |  | 232Th |  |  | 40K |  |  | 137Cs |  |  | 60Co |  | Comments
Picasso 1 | Gel Sample 1 | 1322.4 | 3.446 | 2006-10-20 | (mBq/kg) | 18.71 | +/- | 2.17 | 22.76 | +/- | 49.32 | 9.48 | +/- | 11.73 | 3.15 | +/- | 1.45 | 381.35 | +/- | 37.63 | 3.1 | +/- | 1.14 | N/A |  |  | Note 134Cs Signal:
Gel | Note: Sample not counted long enough to remove radon contamination |  |  | 2006-10-24 | (ppb) | 1.52 ppb | +/- | 0.18 ppb | 1.84 ppb | +/- | 3.99 ppb | 16.68 ppb | +/- | 20.65 ppb | 0.77 ppb | +/- | 0.36 ppb | 12317.67 ppb | +/- | 1215.35 ppb | [6 empty] | 17.14 mBq/kg | +/- | 1.82 mBq/kg
Picasso 2 | Gel Sample 1 | 1332.4 | 5.745 | 2006-11-13 | (mBq/kg) | 6.01 | +/- | 1 |  |  |  | 16.94 | +/- | 10.81 | 1.02 | +/- | 1.17 | 361.46 | +/- | 30.91 | 1.66 | +/- | 0.77 | 0.09 | +/- | 0.27 | Note 134Cs Signal:
Gel | Recounted |  |  | 2006-11-27 | (ppb) | 0.49 ppb | +/- | 0.08 ppb |  |  |  | 29.81 ppb | +/- | 19.03 ppb | 0.25 ppb | +/- | 0.29 ppb | 11675.29 ppb | +/- | 998.27 ppb | [6 empty] | 15.85 mBq/kg | +/- | 1.13 mBq/kg
Picasso 3 | Gel Sample 2 | 1547 | 11.017 | 2007-08-31 | (mBq/kg) | 4.56 | +/- | 0.67 | [6 empty] | <0.59 |  |  | 424.24 | +/- | 28.1 | 1.94 | +/- | 0.53 | 0.14 | +/- | 0.25 | Note 134Cs Signal:
Gel |  |  |  | 2007-09-11 | (ppb) | 0.37 ppb | +/- | 0.05 ppb | [6 empty] | <0.15 ppb |  |  | 13702.97 ppb | +/- | 907.54 ppb | [6 empty] | 17.04 mBq/kg | +/- | 0.86 mBq/kg
Picasso 4 | Gel Sample 3 | 1773.3 | 5.739 | 2008-02-19 | (mBq/kg) | 4.55 | +/- | 0.85 | [6 empty] | <0.26 |  |  | 26.62 | +/- | 7.12 | 71.56 | +/- | 4.4 | N/A |  |  | Note 134Cs Signal:
Gel |  |  |  | 2008-02-25 | (ppb) | 0.37 ppb | +/- | 0.07 ppb | [6 empty] | <0.06 ppb |  |  | 859.73 ppb | +/- | 230.05 ppb | [6 empty] | 18.20 mBq/kg | +/- | 1.03 mBq/kg
Picasso 5 | Gel Sample 4 | 1258.7 | 12.911 | 2008-07-15 | (mBq/kg) | <0.12 | [8 empty] | <0.13 |  |  | 25.66 | +/- | 6.18 | 0.32 | +/- | 0.36 | <0.05 |  |  | Note 134Cs Signal:
Gel |  |  |  | 2008-07-28 | (ppb) | <0.01 ppb | [8 empty] | <0.03 ppb |  |  | 828.86 ppb | +/- | 199.63 ppb | [6 empty] | 0.21 mBq/kg | +/- | 0.13 mBq/kg
Picasso 6 | Sample 001_2008 | 301.9 | 8.55 | 2008-11-25 | (mBq/kg) | <0.60 | [8 empty] | <0.52 |  |  | 6.96 | +- | 18.97 | 75.52 | +- | 7.65 | 0.17 | +- | 0.74 | Note 134Cs Signal:
CsCl & Monomer (4x) |  |  |  | 2008-12-04 | (ppb or ppm) | <0.05 ppb | [8 empty] | <0.13 ppb |  |  | 224.68 ppb | +- | 612.74 ppb | [6 empty] | 15.70 mBq/kg | +- | 1.60 mBq/kg
[6 empty] | Extra information: |  |  | There was also a small signal from 232Cs when counting started, however it decayed mostly away by the time counting concluded. The half life of 232Cs is 6.479 d and it is created from 233Cs through fast neutron activation.
Picasso 7 | Sample 002_2008 | 2017 | 19.811 | 2008-12-16 | (mBq/kg) | 0.2 | +- | 0.34 | 27.32 | +- | 18 |  |  |  | 0.35 | +- | 0.27 | 136.64 | +- | 9.99 | 1.29 | +- | 0.36 | <0.24 |  |  | Note 134Cs Signal:
CsCl Salt | Chemetall GmbH |  |  | 2009-01-05 | (ppb or ppm) | 0.02 ppb | +- | 0.03 ppb | 2.21 ppb | +- | 1.46 ppb |  |  |  | 0.09 ppb | +- | 0.07 ppb | 4.41 ppm | +- | 0.32 ppm | [6 empty] | 35.35 mBq/kg | +- | 1.24 mBq/kg
[6 empty] | Extra information: |  |  | There was also a small signal from 232Cs. The half life of 232Cs is 6.479 d and it is created from 233Cs through fast neutron activation.
Picasso 8 | Gel Sample 5, labelled #259, sample taken Oct. 25-08 | 1152.9 | 8.812 | 2009-01-05 | (mBq/kg) | 0.69 | +- | 0.47 | [6 empty] | <0.54 |  |  | 42.07 | +- | 9.09 | <0.34 |  |  | <0.08
Gel | Gel from Picasso detector 129 (saltless detector) |  |  | 2009-01-14 | (ppb or ppm) | 0.06 ppb | +- | 0.04 ppb | [6 empty] | <0.13 ppb |  |  | 1.36 ppm | +- | 0.29 ppm
Picasso 9 | Gel made by Parker Labs, Fairfield NJ | 1041.1 g | 7.395 | 2009-06-24 | (mBq/kg) | 0.11 | +- | 0.57 | [6 empty] | 3.44 | +- | 0.93 | <7.67 |  |  | <0.47 |  |  | 0.25 | +- | 0.24 | 228Ac Signal: (Not in Equilibrium with rest of 232Th Chain)
Aquasonic Gel and Glycerol |  |  |  | 2009-07-02 | (ppb or ppm) | 0.008 ppb | +- | 0.044 ppb | [6 empty] | 0.81 ppb | +- | 0.22 ppb | <247.72 ppb | [8 empty] | <0.72 mBq/kg | or | <0.18 ppb
Miscellaneous Measurements:
Sample Description | Manufacturer | Mass (g) | Live Time (days) | Counting Dates (if applicable) |  |  | 238U from 226Ra |  |  | 238U from 234Th |  |  | 235U |  |  | 232Th |  |  | 40K |  |  | 137Cs |  |  | 60Co |  | Comments
Noel's Black Rock |  | 28 | 0.108 | 2007-01-30 | (mBq/kg) | 54554.13 | +/- | 3724.2 | [6 empty] | 95635.44 | +/- | 5309.22 | 1042532.14 | +/- | 82039.33 | N/A |  |  | N/A
Meteorite |  |  |  | 2007-01-30 | (ppm) | 4.42 ppm | +/- | 0.30 ppm | [6 empty] | 23.53 ppm | +/- | 1.31 ppm | 33.67% | +/- | 2.65%
SNO+:
Sample Description | Manufacturer | Mass (g) | Live Time (days) | Counting Dates (if applicable) |  |  | 238U from 226Ra |  |  | 238U from 234Th |  |  | 235U |  |  | 232Th |  |  | 40K |  |  | 137Cs |  |  | 60Co |  | Comments
SNO+ 1 | Special low radioactivity lead | 3355.1 | 13.77 | 2007-11-27 | (mBq/kg) | 0.9 | +/- | 0.34 | [6 empty] | 1.19 | +/- | 0.31 | 4.17 | +/- | 2.15 | 0.92 | +/- | 0.3 | 0.08 | +/- | 0.07 | 54Mn Signal:
Lead | From an old shipwreck |  |  | 2007-12-12 | (ppb) | 0.07 ppb | +/- | 0.03 ppb | [6 empty] | 0.29 ppb | +/- | 0.08 ppb | 134.78 ppb | +/- | 69.42 ppb | [6 empty] | 2.65 mBq/kg | +/- | 0.33 mBq/kg
SNO+ 2 | Acrylic Spool Manufactured at C.U. | 514.4 | 15.599 | 2008-01-13 | (mBq) | 1.05 | +/- | 0.33 | [6 empty] | 1.78 | +/- | 0.37 | 19.9 | +/- | 4 | 2.7 | +/- | 0.4 | 0.5 | +/- | 0.14
Marinelli Spool Background |  |  |  | 2008-02-19 | (mBq/kg) | 2.04 | +/- | 0.63 | [6 empty] | 3.45 | +/- | 0.71 | 38.69 | +/- | 7.78 | 5.25 | +/- | 0.78 | 0.97 | +/- | 0.27
[5 empty] | (ppb) | 0.17 ppb | +/- | 0.05 ppb | [6 empty] | 0.85 ppb | +/- | 0.18 ppb | 1.25 ppm | +/- | 0.25 ppm
SNO+ 3 | Hefa Rare Earth Canada Co. Ltd. | 1811.3 | 7.016 | 2008-02-25 | (mBq/kg) | 7.44 | +/- | 1.42 | 429.91 | +/- | 91.26 | 24.78 | +/- | 4.31 | 76.25 | +/- | 3.78 | 75.14 | +/- | 11.45 | 0.44 | +/- | 0.73 | <0.16
NdCl3 | Produced in North China |  |  | 2008-03-03 | (ppb) | 0.60 ppb | +/- | 0.11 ppb | 34.82 ppb | +/- | 7.39 ppb | 43.61 ppb | +/- | 7.59 ppb | 18.76 ppb | +/- | 0.93 ppb | 2427.00 ppb | +/- | 369.83 ppb
Main Content: TREO (Total Rare Earth Oxide) 44.30%; Nd2O3/TREO 99.0%; La2O3/TREO 0.03%; Ce2O3/TREO 0.03%; Pr6O11/TREO 0.55%; Sm2O3/TREO 0.03%; Sm2O3/TREO 0.03% Fe2O3 0.0035%; CaO 0.016%; SiO2 0.008% |  | Additional Activities: |  |  | (mBq/kg) |  |  | 138La: | 163.76 | +/- | 9.58 |  |  | 176Lu: | 65.86 | +/- | 4.48 |  | 228Ac: |  | 23.1 | +/- | 2.81 |  |  | 227Ac: | 73.65 | +/- | 7.73
[5 empty] | (ppb or ppm) |  |  |  | 195.11 ppm | +/- | 11.41 ppm |  |  |  | 1.26 ppm | +/- | 0.09 ppm |  | (Not in Equilibrium with other Th daughters) |  | 5.68 ppb | +/- | 0.69 ppb |  | (Not in Equilibrium with top of 235U chain |  | 129.62 | +/- | 13.6
SNO+ 4 | HT1500-300 T-97C | 3236.6 | 7.885 | 2008-03-03 | (mBq/kg) | 1.5 | +/- | 0.59 | [6 empty] | 1.46 | +/- | 0.66 | 2272.95 | +/- | 177.75 | <0.57 |  |  | <0.61
Vectran T-097 | Kuraray (Japan) |  |  | 2008-03-11 | (ppb) | 0.12 ppb | +/- | 0.05 ppb | [6 empty] | 0.36 ppb | +/- | 0.16 ppb | 73.42 ppm | +/- | 5.74 ppm
SNO+ 5 | HT1670T300 T-117 | 3112.7 | 7.93 | 2008-03-11 | (mBq/kg) | 1.41 | +/- | 0.67 | [6 empty] | 2.45 | +/- | 0.78 | 2590.48 | +/- | 202.14 | <1.27 |  |  | <1.01
Vectran T-117 | Kuraray (Japan) |  |  | 2008-03-19 | (ppb) | 0.11 ppb | +/- | 0.05 ppb | [6 empty] | 0.60 ppb | +/- | 0.19 ppb | 83.67 ppm | +/- | 6.53 ppm
SNO+ 6 | 1500D (1670T) HT 300F FF and 200d (220T) HT 040F FF | 2261.1 | 3.935 | 2008-03-28 | (mBq/kg) | 2.39 | +/- | 0.98 | [6 empty] | 2.8 | +/- | 1.14 | 1266.07 | +/- | 108.81 | <0.59 |  |  | 0.29 | +/- | 0.58
Vectran Finish Free | Kuraray (USA) |  |  | 2008-04-01 | (ppb) | 0.19 ppb | +/- | 0.08 ppb | [6 empty] | 0.69 ppb | +/- | 0.28 ppb | 40.89 ppm | +/- | 3.51 ppm
SNO+ 7 | 1760 UHMWPE SK75 | 2108.7 | 13.771 | 2008-04-14 | (mBq/kg) | 0.41 | +/- | 0.32 | [6 empty] | 0.19 | +/- | 0.38 | 11.57 | +/- | 4.33 | 0.28 | +/- | 0.38 | 0.11 | +/- | 0.13
Dyneema Yarn (Spin Finish Free) | Dutch State Mines (Netherlands) |  |  | 2008-04-28 | (ppb) | 0.03 ppb | +/- | 0.03 ppb | [6 empty] | 0.05 ppb | +/- | 0.09 ppb | 373.75 ppb | +/- | 139.75 ppb
SNO+ 8 | Stanford Materials Corp. | 1024.2 | 5.648 | 2009-04-08 | (mBq/kg) | 2.44 | +- | 0.92 | 37.31 | +- | 49.23 | 2.56 | +- | 1.54 | 33.13 | +- | 2.44 | 44.13 | +- | 11.66 | 0.78 | +- | 0.81 | <0.36
GdCl3.6H2O Powder |  |  |  | 2009-04-14 | (ppb) | 0.20 ppb | +- | 0.07 ppb | 3.02 ppb | +- | 3.99 ppb | 4.51 ppb | +- | 2.71 ppb | 8.15 ppb | +- | 0.60 ppb | 1.43 ppm | +- | 0.38 ppm
|  | Additional Activities: |  |  | (mBq/kg) |  |  | 138La: | 22.16 | +- | 2.23 |  |  | 176Lu: | 14.17 | +- | 1.21 |  | 228Ac: |  | 9.36 | +- | 2.05 |  |  | 227Ac: | 25.31 | +- | 2.54
[5 empty] | (ppb or ppm) |  |  |  | 26.38 ppm | +- | 2.65 ppm |  |  |  | 272.04 ppb | +- | 23.17 ppb |  | (Not in Equilibrium with other Th daughters) |  | 2.30 ppb | +- | 0.50 ppb |  | (Not in Equilibrium with top of 235U chain |  | 44.54 ppb | +- | 4.99 ppb
SNO+ 9 | Purchased by John Baker (INL) from Alfa Aesar | 1794.7 | 8.655 | 2008-03-19 | (mBq/kg) | 15.28 | +/- | 1.62 | 59.23 | +/- | 50.15 | 6.52 | +/- | 4.29 | 64.76 | +/- | 3.73 | 378.84 | +/- | 34.35 | 1.39 | +/- | 0.68 | <0.58
Nd2O3 | 99.9% REO (Rare Earth Oxide) |  |  | 2008-03-28 | (ppb) | 1.24 ppb | +/- | 0.13 ppb | 4.80 ppb | +/- | 4.06 ppb | 11.47 ppb | +/- | 7.55 ppb | 15.93 ppb | +/- | 0.92 ppb | 12.24 ppm | +/- | 1.11 ppm
|  | Additional Activities: |  |  | (mBq/kg) |  |  | 138La: | 15.49 | +/- | 1.5 |  |  | 176Lu: | 7.27 | +/- | 1.18 |  | 228Ac: |  | 77.47 | +/- | 5.09 |  |  | 227Ac: | 718.96 | +/- | 42.6
[5 empty] | (ppb or ppm) |  |  |  | 18.44 ppm | +/- | 1.79 ppm |  |  |  | 139.64 ppb | +/- | 22.60 ppb |  | (Not in Equilibrium with other Th daughters) |  | 19.06 ppb | +/- | 1.25 ppb |  | (Not in Equilibrium with top of 235U chain |  | 1265.37 ppb | +/- | 75.51 ppb
SNO+ 10 | Used small Marinelli beaker. | 46.46 g Gd | 12.801 | 2008-04-01 | (mBq/kg) | 8.27 | +/- | 8.85 | [6 empty] | 25.95 | +/- | 10.09 | <2.40 |  |  | 6.46 | +/- | 9.63 | <0.45
GdCl3 in H2O Concentrated | Filled so that solution is 1 cm above top surface of the well. | Solution in beaker weighs 287.15 g. |  | 2008-04-14 | (ppb) | 0.67 ppb | +/- | 0.72 ppb | [6 empty] | 6.38 ppb | +/- | 2.48 ppb | <51.66 ppb
Sample Description | Manufacturer | Mass (g) | Live Time (days) | Counting Dates (if applicable) |  |  | 238U from 226Ra |  |  | 238U from 234Th |  |  | 235U |  |  | 232Th |  |  | 40K |  |  | 137Cs |  |  | 60Co |  | Comments
SNO+ 11 | Steel sample from Dalhousie U. | 603.95 | 12.848 | 2008-06-20 | (mBq/kg) | <0.23 | [8 empty] | <0.77 |  |  | <2.56 |  |  | 1.82 | +/- | 1.05 | <0.17 |  |  | 54Mn Signal:
Ancient Steel |  |  |  | 2008-07-03 | (ppb) | <0.02 ppb | [8 empty] | <0.19 ppb |  |  | <82.58 ppb | [8 empty] | 1.16 mBq/kg | +/- | 0.50 mBq/kg
SNO+ 12 | Stanford Materials Corp. | 1047.8 | 5.92 | 2008-08-12 | (mBq/kg) | 1.03 | +/- | 1.68 | 283.83 | +/- | 88.95 | 15.1 | +/- | 4.3 | 77.85 | +/- | 5.23 | 18.71 | +/- | 10.28 | <1.61 |  |  | <0.63
Gd2O3 Powder (99.995%) | Item Code: OX64-4N5, Lot No.: 280602 |  |  | 2008-08-18 | (ppb) | 0.08 ppb | +/- | 0.14 ppb | 22.99 ppb | +/- | 7.20 ppb | 25.36 ppb | +/- | 7.22 ppb | 19.15 ppb | +/- | 1.29 ppb | 604.20 ppb | +/- | 332.03 ppb
|  | Additional Activities: |  |  | (mBq/kg) |  |  | 138La: | 6.01 | +/- | 1.47 |  |  | 176Lu: | 10.28 | +/- | 1.97 |  | 228Ac: |  | 261.64 | +/- | 12.96 |  |  | 227Ac: | 288.44 | +/- | 34.09
[5 empty] | (ppb or ppm) |  |  |  | 7.15 ppm | +/- | 1.75 ppm |  |  |  | 389.49 ppb | +/- | 37.85 ppb |  | (Not in Equilibrium with other Th daughters) |  | 64.36 ppb | +/- | 3.19 ppb |  | (Not in Equilibrium with top of 235U chain |  | 507.65 ppb | +/- | 60.00 ppb
SNO+ 13 | 1760 UHMWPE SK75 | 2253.2 | 5.951 | 2008-08-21 | (mBq/kg) | 0.51 | +/- | 1.3 | [6 empty] | 0.65 | +/- | 0.78 | 1914.13 | +/- | 154.77 | <0.91 |  |  | 1.09 | +/- | 0.7
Dyneema Yarn (Non-Medical Grade) | Dutch State Mines (Netherlands) |  |  | 2008-08-27 | (ppb) | 0.04 ppb | +/- | 0.11 ppb | [6 empty] | 0.16 ppb | +/- | 0.19 ppb | 61.83 ppm | +/- | 5.00 ppm
SNO+ 14 | JMET Corp., Jinagsu Sainty International Group, China | 24.13 | 7.603 | 2008-08-27 | (mBq/kg) | 14.84 | +/- | 24.08 | 770.82 | +/- | 940.74 | 78.74 | +/- | 33.15 | 236.23 | +/- | 41.14 | <56.29 |  |  | <5.81 |  |  | <9.09
Nd2O3 (99.95%) | Serial No. 280603 |  |  | 2008-09-04 | (ppb) | 1.20 ppb | +/- | 1.95 ppb | 62.44 ppb | +/- | 76.20 ppb | 138.58 ppb | +/- | 58.35 ppb | 58.11 ppb | +/- | 10.12 ppb | <1.18 ppm
|  | Additional Activities: |  |  | (mBq/kg) |  |  | 138La: | 3.73 | +/- | 11.79 |  |  | 176Lu: | 7.68 | +/- | 10.66 |  | 228Ac: |  | 2271.47 | +/- | 135.93 |  |  | 227Ac: | 1693.36 | +/- | 360.32
[5 empty] | (ppb or ppm) |  |  |  | 4.44 ppm | +/- | 14.04 ppm |  |  |  | 147.47 ppb | +/- | 204.73 ppb |  | (Not in Equilibrium with other Th daughters) |  | 558.78 ppb | +/- | 33.44 ppb |  | (Not in Equilibrium with top of 235U chain |  | 2.98 ppm | +/- | 0.63 ppm
SNO+ 15 | Stanford Materials Corp. | 1068.8 | 3.945 | 2008-09-04 | (mBq/kg) | 7.09 | +/- | 2.32 | 521.99 | +/- | 140.44 | 23.58 | +/- | 5.43 | 74.53 | +/- | 5.95 | 22.27 | +/- | 1218 | <1.53 |  |  | 0.73 | +/- | 0.63
Gd2O3 Powder (99.995%) | Item Code: OX64-4N5, Lot No.: 280601 |  |  | 2008-09-08 | (ppb) | 0.57 ppb | +/- | 0.19 ppb | 42.28 ppb | +/- | 11.38 ppb | 41.50 ppb | +/- | 9.55 ppb | 18.34 ppb | +/- | 1.46 ppb | 719.26 ppb | +/- | 393.57 ppb
|  | Additional Activities: |  |  | (mBq/kg) |  |  | 138La: | 5.43 | +/- | 1.57 |  |  | 176Lu: | 21.83 | +/- | 2.32 |  | 228Ac: |  | 287.29 | +/- | 15.07 |  |  | 227Ac: | 308.8 | +/- | 22.51
[5 empty] | (ppb or ppm) |  |  |  | 6.46 ppm | +/- | 1.87 ppm |  |  |  | 419.13 ppb | +/- | 44.54 ppb |  | (Not in Equilibrium with other Th daughters) |  | 70.67 ppb | +/- | 3.71 ppb |  | (Not in Equilibrium with top of 235U chain |  | 543.48 ppb | +/- | 39.61 ppb
SNO+ 16 | HMWPE, Microtape 1,000 HT | 2269.7 | 13.908 | 2008-09-09 | (mBq/kg) | 1.21 | +/- | 0.35 | [6 empty] | 0.68 | +/- | 0.4 | 7.8 | +/- | 4.02 | 0.84 | +/- | 0.39 | 0.02 | +/- | 0.12 | 7Be: | Cosmic Ray Produced
Tensylon, 40006 | BAE Systems |  |  | 2008-09-22 | (ppb) | 0.10 ppb | +/- | 0.03 ppb | [6 empty] | 0.17 ppb | +/- | 0.10 ppb | 251.89 ppb | +/- | 129.84 ppb | [6 empty] | 26.21 mBq/kg | +/- | 3.74 mBq/kg
SNO+ 17 | JMET Corp., Jinagsu Sainty International Group, China | 65.53 | 2.856 | 2008-09-22 | (mBq/kg) | 195.09 | +/- | 39.52 | 215.17 | +/- | 1034.64 | <34.85 |  |  | 164.46 | +/- | 46.23 | 7.63 | +/- | 145.09 | <23.09 |  |  | <1.17
Nd2O3 (99.95%) | Serial No. 200806078 |  |  | 2008-09-26 | (ppb) | 15.80 ppb | +/- | 3.20 ppb | 17.43 ppb | +/- | 83.81 ppb | <61.34 ppb |  |  | 40.46 ppb | +/- | 11.37 ppb | 0.25 ppm | +/- | 4.69 ppm
|  | Additional Activities: |  |  | (mBq/kg) |  |  | 138La: | 150.18 | +/- | 30.2 |  |  | 176Lu: | 26.69 | +/- | 89.22 |  | 228Ac: |  | 888.53 | +/- | 102.14 |  |  | 227Ac: | 35463.63 | +/- | 2106.21
[5 empty] | (ppb or ppm) |  |  |  | 178.74 ppm | +/- | 35.94 ppm |  |  |  | 570.26 ppb | +/- | 1713.33 ppb |  | (Not in Equilibrium with other Th daughters) |  | 218.58 ppb | +/- | 25.13 ppb |  | (Not in Equilibrium with top of 235U chain |  | 62.42 ppm | +/- | 3.71 ppm
SNO+ 18 | JMET Corp., Jinagsu Sainty International Group, China | 73.9 | 3.742 | 2008-09-26 | (mBq/kg) | 41.17 | +/- | 24.29 | 437.08 | +/- | 759.13 | 74.42 | +/- | 94.72 | 112.44 | +/- | 32 | <1.14 |  |  | 23 | +/- | 19.14 | 2.16 | +/- | 5.28
Nd2O3 (99.95%) | Serial No. 200806088 |  |  | 2008-09-30 | (ppb) | 3.33 ppb | +/- | 1.97 ppb | 35.40 ppb | +/- | 61.49 ppb | 130.99 ppb | +/- | 166.71 ppb | 27.66 ppb | +/- | 7.87 ppb | <36.77 ppb
|  | Additional Activities: |  |  | (mBq/kg) |  |  | 138La: | 174.49 | +/- | 26.98 |  |  | 176Lu: | <5.58 |  |  |  | 228Ac: |  | 1154.83 | +/- | 99.47 |  |  | 227Ac: | 34973.66 | +/- | 1931.6
[5 empty] | (ppb or ppm) |  |  |  | 207.68 ppm | +/- | 32.12 ppm |  |  |  | <107.06 ppb |  |  |  | (Not in Equilibrium with other Th daughters) |  | 284.09 ppb | +/- | 24.47 ppb |  | (Not in Equilibrium with top of 235U chain |  | 61.55 ppm | +/- | 3.40 ppm
SNO+ 19 | JMET Corp., Jinagsu Sainty International Group, China | 24.8 | 7.858 | 2008-09-30 | (mBq/kg) | <4.87 |  |  | 290.32 | +/- | 681.45 | 16.13 | +/- | 32.26 | 304.63 | +/- | 44.3 | <80.26 |  |  | <2.96 |  |  | <9.80
Nd2O3 (99.95%) | Serial No. 280507 |  |  | 2008-10-08 | (ppb) | <0.39 ppb |  |  | 23.52 ppb | +/- | 55.20 ppb | 28.39 ppb | +/- | 56.77 ppb | 74.94 ppb | +/- | 10.90 ppb | <2.59 ppm
|  | Additional Activities: |  |  | (mBq/kg) |  |  | 138La: | 38.77 | +/- | 13.57 |  |  | 176Lu: | <13.75 |  |  |  | 228Ac: |  | 1976.49 | +/- | 124.02 |  |  | 227Ac: | 1256.25 | +/- | 310.47
[5 empty] | (ppb or ppm) |  |  |  | 46.15 ppm | +/- | 16.15 ppm |  |  |  | <264.06 ppb |  |  |  | (Not in Equilibrium with other Th daughters) |  | 486.22 ppb | +/- | 30.51 ppb |  | (Not in Equilibrium with top of 235U chain |  | 2.21 ppb | +/- | 0.55 ppb
SNO+ 20 | 1500D (1670T) HT 300F FF and 200d (220T) HT 040F FF | 297.7 | 2.05 | 2008-10-08 | (mBq/kg) | 4.24 | +/- | 45.32 | [6 empty] | 13.99 | +/- | 8.24 | 1026.2 | +/- | 154.39 | 8.06 | +/- | 4.75 | 1.13 | +/- | 2.11
Finish Free Vectran After Soak Test in UPW | Kuraray (USA) |  |  | 2008-10-10 | (ppb or ppm) | 0.34 ppb | +/- | 0.43 ppb | [6 empty] | 3.44 ppb | +/- | 2.03 ppb | 33.15 ppm | +/- | 4.99 ppm
Sample Description | Manufacturer | Mass (g) | Live Time (days) | Counting Dates (if applicable) |  |  | 238U from 226Ra |  |  | 238U from 234Th |  |  | 235U |  |  | 232Th |  |  | 40K |  |  | 137Cs |  |  | 60Co |  | Comments
SNO+ 21 | 1500D (1670T) HT 300F FF and 200d (220T) HT 040F FF | 299.2 | 3 | 2008-10-14 | (mBq/kg) | 98.01 | +/- | 8.93 | [6 empty] | 1.63 | +/- | 3.67 | 1262.03 | +/- | 145.61 | <3.00 |  |  | 1.97 | +/- | 2.66 | Radon was present in this sample, therefore the 238U signal is high, however the goal is to compare the 40K signals between this sample and SNO+ 20.
Finish Free Vectran Control Sample for Soak Test | Kuraray (USA) |  |  | 2008-10-17 | (ppb or ppm) | 7.94 ppb | +/- | 0.72 ppb | [6 empty] | 0.40 ppb | +/- | 0.90 ppb | 40.76 ppm | +/- | 4.70 ppm
SNO+ 22 | Gd carboxylate dissolved in LAB with 3g/L of PPO and 15 mg/L of bis-MSB added | 789.1 | 8.943 | 2008-10-28 | (mBq/kg) | 22.9 | +/- | 1.58 | 23.19 | +/- | 40.17 | 0.89 | +/- | 1.01 | 1.09 | +/- | 0.85 | 7.48 | +/- | 9.26 | 0.13 | +/- | 0.68 | 0.06 | +/- | 0.28
Gd Carboxylate in LAB (GD-LS) |  |  |  | 2008-11-11 | (ppb or ppm) | 1.85 ppb | +/- | 0.13 ppb | 1.88 ppb | +/- | 3.25 ppb | 1.56 ppb | +/- | 1.78 ppb | 0.27 ppb | +/- | 0.21 ppb | 241.50 ppb | +/- | 299.03 ppb
|  | Additional Activities: |  |  | (mBq/kg) |  |  | 138La: | 0.13 | +/- | 0.38 |  |  | 176Lu: | 0.13 | +/- | 0.76 |  | 228Ac: |  | <0.40 |  |  |  |  | 227Ac: | 4.86 | +/- | 8.44
[5 empty] | (ppb or ppm) |  |  |  | 0.15 ppm | +/- | 0.45 ppm |  |  |  | 2.43 ppb | +/- | 14.60 ppb |  | (Not in Equilibrium with other Th daughters) |  | <0.10 ppb |  |  |  | (Not in Equilibrium with top of 235U chain |  | 8.55 ppb | +/- | 14.85 ppb
SNO+ 23 | PPO in LAB (2g/L conc.) | 860 | 13.039 | 2009-01-14 | (mBq/kg) | 6.41 | +- | 3.37 | 24.3 | +- | 38.02 |  |  |  | 1.15 | +- | 0.64 | 4.42 | +- | 6.98 | <0.20 |  |  | <0.22
LAB | Made at Q.U. On Aug 8-08 |  |  | 2009-01-27 | (ppb) | 0.52 ppb | +- | 0.27 ppb | 1.97 ppb | +- | 3.08 ppb |  |  |  | 0.48 ppb | +- | 0.16 ppb | 142.72 ppb | +- | 225.38 ppb
SNO+ 24 | PPO in LAB, distilled | 865.3 | 13.541 | 2009-01-27 | (mBq/kg) | 4.73 | +- | 4.12 | 18.61 | +- | 26.35 |  |  |  | 1.26 | +- | 0.68 | <3.60 |  |  | 3.47 | +- | 0.73 | <0.22
Distilled LAB | Made at Q.U. On Sep 30-08 |  |  | 2009-02-10 | (ppb or ppm) | 0.38 ppb | +- | 0.33 ppb | 1.51 ppb | +- | 2.13 pb |  |  |  | 0.52 ppb | +- | 0.17 ppb | <116.15 ppb
SNO+ 25 | Nd Loaded pure LAB and PPO | 880.1 | 13.362 | 2009-03-02 | (mBq/kg) | 4 | +- | 3.76 | 4.66 | +- | 29.77 |  |  |  | <0.63 |  |  | <7.01 |  |  | <0.78 |  |  | <0.38
Distilled LAB and NdCl3 | Concentration of NdCl3 is 1% |  |  | 2009-03-16 | (ppb or ppm) | 0.32 ppb | +- | 0.30 ppb | 0.38 ppb | +- | 2.41 |  |  |  | <0.16 ppb |  |  | <226.28 ppb
SNO+ 26 | Two Delrin Disks, each disk is 8.8 cm in diameter and 2.1 cm thick | 368.6 g | 10.815 | 2009-05-04 | (mBq/kg) | 2.52 | +- | 1.42 | [6 empty] | 0.13 | +- | 1.37 | 11.39 | +- | 16.78 | 1.36 | +- | 1.46 | 0.27 | +- | 0.61
Black Delrin (Tecaform AD) | Ensinger, Tonyrefail, Mid Glam, UK |  |  | 2009-05-15 | (ppb or ppm) | 0.20 ppb | +- | 0.11 ppb | [6 empty] | 0.03 ppb | +- | 0.34 ppb | 368.04 ppb | +- | 541.95 ppb
SNO+ 27 | 1) 300mL LAB + sln of 19.1g KCl in 54.5g UPW 2) Shake 4 hrs at 1 Torr | 418.0 g | 1.835 | 2009-07-28 | (mBq/kg) | 391.57 | +- | 20.6 | [6 empty] | 10.38 | +- | 4.85 | 574.64 | +- | 102.08 | <1.28 |  |  | 3.62 | +- | 2.25
LAB mixed with KCL, Sample 1 | 3) 239g LAB was taken from the upper layer and diluted with 179g of pure LAB. |  |  | 2009-07-30 | (ppb or ppm) | 31.72 ppb | +- | 1.67 ppb | [6 empty] | 2.55 ppb | +- | 1.19 ppb | 16.56 ppm | +- | 3.30 ppm
SNO+ 28 | 1) 600ml LAB + sln of 20.9g KCl in 59.7g UPW 2) Shake 4 hrs at ntp | 377.8 g | 1.189 | 2009-07-15 | (mBq/kg) | 1062.66 | +- | 49.87 | [6 empty] | 17.85 | +- | 8.92 | 468.5 | +- | 125.1 | <0.88 |  |  | 5.1 | +- | 4.52
LAB mixed with KCL, Sample 2 | 3) 377.8g (440mL) was taken from upper layer (no dilution) |  |  | Jly 16, 2009 | (ppb or ppm) | 86.08 ppb | +- | 4.04 ppb | [6 empty] | 4.39 ppb | +- | 2.20 ppb | 15.13 ppm | +- | 4.04 ppm
SNO+ 29 | 1) 223.3g LAB + sln 4.2g KCl in 8.7g UPW 2) ~7 hours of shaking at vacuum (~200mTorr) until water stops boiling | 444.3 g | 2.816 | 2009-08-14 | (mBq/kg) | 164.2 | +- | 9.8 | [6 empty] | 5.7 | +- | 3.28 | 402.88 | +- | 66.62 | <1.52 |  |  | <0.61
LAB mixed with KCL, Sample 3 | 3) 193ml of LAB was taken from top and diluted with pure LAB to 500mL |  |  | 2009-08-17 | (ppb or ppm) | 13.30 ppb | +- | 0.79 ppb | [6 empty] | 1.40 ppb | +- | 0.81 ppb | 13.01 pm | +- | 2.15 ppm
SNO+ 30 | KCL + LAB, shaken for several hours. | 397.5 g | 3.721 | 2009-09-28 | (mBq/kg) | 251.98 | +- | 12.53 | 110.69 | +- | 207.55 |  |  |  | 12.92 | +- | 3.37 | 14.59 | +- | 27.34 | <2.47 |  |  | <1.40
LAB mixed with KCL, Sample 4 |  |  |  | 2009-10-02 | (ppb or ppm) | 20.41 ppb | +- | 1.02 ppb | 8.97 ppb | +- | 16.81 ppb |  |  |  | 3.18 ppb | +- | 0.83 ppb | 471.30 ppb | +- | 883.14 ppb
Sample Description | Manufacturer | Mass (g) | Live Time (days) | Counting Dates (if applicable) |  |  | 238U from 226Ra |  |  | 238U from 234Th |  |  | 235U |  |  | 232Th |  |  | 40K |  |  | 137Cs |  |  | 60Co |  | Comments
SNO+ 31 | KCL + LAB, shaken at vacuum for several hours. | 419.8 g | 3.805 | 2009-10-02 | (mBq/kg) | 165.28 | +- | 9.22 | 25.73 | +- | 186.76 |  |  |  | 9.38 | +- | 2.71 | 520.96 | +- | 71.45 | <2.28 |  |  | 0.72 | +- | 1.43
LAB mixed with KCL, Sample 5 |  |  |  | 2009-10-06 | (ppb or ppm) | 13.88 ppb | +- | 0.75 ppb | 2.08 ppb | +- | 15.13 ppb |  |  |  | 2.31 ppb | +- | 0.67 ppb | 16.83 ppm | +- | 2.31 ppm
SNO+ 32 | Product: ND3N3225 | 359.2 g | 3.789 | 2009-10-15 | (mBq/kg) | 166.85 | +- | 14.38 |  |  |  | 22.55 | +- | 9.47 | 491.78 | +- | 25.46 | 253.06 | +- | 64.1 | <3.17 |  |  | <0.58
Neodymium (Nanopowder 99.9%) | Nanoproducts Corp |  |  | 2009-10-19 | (ppb or ppm) | 13.52 ppb | +- | 1.16 ppb |  |  |  | 39.69 ppb | +- | 16.66 ppb | 120.98 ppb | +- | 6.26 ppb | 8.17 ppm | +- | 2.07 ppm
|  | Additional Activities: |  |  | (mBq/kg) |  |  | 138La: | 43.99 | +/- | 10.02 |  |  | 176Lu: | 3.12 | +- | 3.41 |  | 228Ac: |  | 552.17 | +/- | 34.81 |  |  | 227Ac: | 100.68 | +/- | 17.08
[5 empty] | (ppb or ppm) |  |  |  | 52.35 ppm | +/- | 11.93 ppm |  |  |  | 59.91 ppb | +- | 65.42 ppb |  | (Not in Equilibrium with other Th daughters) |  | 135.83 ppb | +/- | 8.56 ppb |  | (Not in Equilibrium with top of 235U chain |  | 177.19 ppb | +/- | 30.06 ppb
SNO+ 33 | 99.999% purchased from Metall Rare Earth Limited. | 997.8 g | 12.899 | 2009-11-17 | (mBq/kg) | 1.76 | +- | 0.61 | <1.16 |  |  | 0.7 | +- | 0.8 | 3.64 | +- | 0.68 | 10.72 | +- | 6.11 | 0 | +- | 0.45 | <0.16 |  |  | 147Nd (cosmic ray produced):
Nd2O3 | Lot No. 6091090813 |  |  | 2009-11-30 | (ppb or ppm) | 0.14 ppb | +- | 0.05 ppb | <0.09 ppb |  |  | 1.23 ppb | +- | 1.41 ppb | 0.90 ppb | +- | 0.17 ppb | 346.37 ppb | +- | 197.23 ppb | [6 empty] | 4.31 mBq/kg | +- | 1.70 mBq/kg
|  | Additional Activities: |  |  | (mBq/kg) |  |  | 138La: | 0 | +- | 0.4 |  |  | 176Lu: | 6.81 | +- | 0.57 |  | 228Ac: |  | <0.49 |  |  |  |  | 227Ac: | 0.49 | +/- | 1.23
[5 empty] | (ppb or ppm) |  |  |  | 0.00 ppb | +- | 477.13 ppb |  |  |  | 130.75 ppb | +- | 11.04 ppb |  | (Not in Equilibrium with other Th daughters) |  | <0.12 ppb | [5 empty] | 0.87 ppb | +/- | 2.17 ppb
SNO+ 34 | Sample of Rope Made by Yale Cordage from | 1303.3 g | 9.677 | 2009-12-11 | (mBq/kg) | 1.383 | +- | 0.939 |  |  |  | <1.274 |  |  | <0.743 |  |  | 25.584 | +- | 11.34 | 4.106 | +- | 1.177 | 0.211 | +- | 0.379 | 7Be Signal:
Yale Rope Sample | Tensylon UHWPE from BAE systems Inc. |  |  | 2009-12-21 | (ppb or ppm) | 0.112 ppb | +- | 0.076 ppb |  |  |  | <2.243 ppb |  |  | <0.183 ppb |  |  | 826.37 ppb | +- | 366.28 ppb | [6 empty] | 45.90 mBq/kg | +- | 9.27 mBq/kg
SNO+ 35 | From 311-P43 | 30.5 g | 1.707 | 2010-03-10 | (mBq/kg) | 11020.5 | +- | 454.43 | 8924.59 | +- | 6213.12 | 1163.19 | +- | 133.04 | 2536.08 | +- | 128.56 | 2609.84 | +- | 843.03 | <31.20 |  |  | <42.60
Ceramic Mechanical Seal |  |  |  | 2010-03-12 | (ppb or ppm) | 892.66 ppb | +- | 36.81 ppb | 722.89 ppb | +- | 503.26 ppb | 2.05 ppm | +- | 0.23 ppm | 623.87 ppb | +- | 31.62 ppb | 84.30 ppm | +- | 27.23 ppm
SNO+ 36 | Stanford Materials Corp. | 981.2 g | 9.676 | 2010-01-14 | (mBq/kg) | 1.33 | +- | 0.75 | 0 | +- | 27.72 | 0.92 | +- | 1.22 | 9.91 | +- | 1.27 | 12.94 | +- | 7.83 | <0.50 |  |  | 0.15 | +- | 0.3 | 147Nd (cosmic ray produced):
Nd2O3 |  |  |  | 2010-01-25 | (ppb or ppm) | 0.11 ppb | +- | 0.06 ppb | 0.00 ppb | +- | 2.25 ppb | 1.61 ppb | +- | 2.15 ppb | 2.44 ppb | +- | 0.31 ppb | 418.07 ppb | +- | 252.96 ppb | [6 empty] | 1.94 mBq/kg | +- | 2.55 mBq/kg
|  | Additional Activities: |  |  | (mBq/kg) |  |  | 138La: | 0.09 | +/- | 0.31 |  |  | 176Lu: | 0 | +- | 0.35 |  | 228Ac: |  | 10.56 | +/- | 1.82 |  |  | 227Ac: | 2.64 | +/- | 1.81
[5 empty] | (ppb or ppm) |  |  |  | 102.48 ppb | +/- | 363.90 ppb |  |  |  | 0.00 ppb | +- | 6.80 ppb |  |  |  | 2.60 ppb | +/- | 0.45 ppb |  | (Not in Equilibrium with top of 235U chain |  | 4.64 ppb | +/- | 3.19 ppb
SNO+ 37 |  | 39.5 g | 6.965 | 2010-03-03 | (mBq/kg) | 1.13 | +- | 11.37 |  |  |  | 15.19 | +- | 12.66 | <0.65 |  |  | <75.08 |  |  | <5.91 |  |  | N/A
Liquid Residue from SNO+ AV Water Removal Pump |  |  |  | 2010-03-10 | (ppb or ppm) | 0.09 ppb | +- | 0.92 ppb |  |  |  | 26.73 ppb | +- | 22.28 ppb | <0.16 ppb |  |  | <2.42 ppm
SNO+ 38 | Sample of Rope Made by Yale Cordage from | 1581.5 g | 13.722 | 2010-02-01 | (mBq/kg) | 0.41 | +- | 0.44 | <13.97 |  |  | <0.73 |  |  | 1.71 | +- | 0.6 | 27.57 | +- | 7.3 | 0.82 | +- | 0.46 | <0.24 |  |  | 7Be Signal:
Yale Rope Sample #2 | Tensylon UHWPE from BAE systems Inc. |  |  | 2010-02-15 | (ppb or ppm) | 0.033 ppb | +- | 0.036 ppb | <1.132 ppb |  |  | <1.284 ppb |  |  | 0.420 ppb | +- | 0.148 ppb | 890.47 ppb | +- | 235.94 ppb | [6 empty] | 27.70 mBq/kg | +- | 4.74 mBq/kg
SNO+ 34/38 Average | Sample of Rope Made by Yale Cordage from |  | Weighted average |  | (mBq/kg) | 0.583 | +- | 0.4 | <13.89 |  |  | <0.66 |  |  | 0.92 | +- | 0.46 | 26.99 | +- | 6.14 | 1.26 | +- | 0.43 | <0.26 |  |  | 7Be Signal:
Yale Rope Sample Average | Tensylon UHWPE from BAE systems Inc. |  |  |  | (ppb or ppm) | 0.047 ppb | +- | 0.032 ppb | <1.125 ppb |  |  | <1.152 ppb |  |  | 0.227 ppb | +- | 0.113 ppb | 871.67 ppb | +- | 198.35 ppb | [6 empty] | 31.48 mBq/kg | +- | 4.22 mBq/kg
SNO+ 39 | Neutrino Grade | 382.9 g | 9.908 | 2010-03-15 | (mBq/kg) | <1.03 |  |  | <60.94 |  |  | <1.67 |  |  | <1.04 |  |  | <10.69 |  |  | 1.05 | +- | 1.41 | <0.36 |  |  | 7Be Signal:
PPO |  |  |  | 2010-03-25 | (ppb or ppm) | <0.083 ppb |  |  | <4.94 ppb |  |  | <2.95 ppb |  |  | <0.26 ppb |  |  | <345.43 ppb | [8 empty] | 7.31 mBq/kg | +- | 6.27 mBq/kg
SNO+ 40 | Top Grade | 691.5 g | 9.007 | 2010-05-05 | (mBq/kg) | 0.47 | +- | 0.86 | 20.54 | +- | 41.22 | <1.01 |  |  | <0.26 |  |  | <1.58 |  |  | 1.3 | +- | 0.92 | 0.35 | +- | 0.32
PPO |  |  |  | 2010-05-12 | (ppb or ppm) | 0.038 ppb | +- | 0.070 ppb | 1.66 ppb | +- | 3.34 ppb | <1.78 ppb |  |  | <0.064 ppb |  |  | <51.19 ppb
Sample Description | Manufacturer | Mass (g) | Live Time (days) | Counting Dates (if applicable) |  |  | 238U from 226Ra |  |  | 238U from 234Th |  |  | 235U |  |  | 232Th |  |  | 40K |  |  | 137Cs |  |  | 60Co |  | Comments
SNO+ 41 | Normal Grade | 17.8 g | 13.949 | 2010-05-21 | (mBq/kg) | <2.58 |  |  | <584.27 |  |  | <5.17 |  |  | <5.19 |  |  | <73.26 |  |  | <3.50 |  |  | <1.28
PPO |  |  |  | 2010-06-04 | (ppb or ppm) | <0.21 ppb |  |  | <47.48 ppb |  |  | <9.10 ppb |  |  | <1.28 ppb |  |  | <2.37 ppm
SNO+ 42 | Batch No. B012010-3G NLGI Grade 00 | 940.5 g | 4.978 | 2010-02-17 | (mBq/kg) | 20.11 | +- | 1.78 | <22.67 |  |  | 3.38 | +- | 1.38 | 5.52 | +- | 1.13 | 47.1 | +- | 14.06 | <0.25 |  |  | <0.33 |  |  | 7Be Signal:
HAL Rock Drill Grease | Sudbury Mining Products |  |  | 2010-02-22 | (ppb or ppm) | 1.63 ppb | +- | 0.14 ppb | <1.84 ppb |  |  | 5.96 ppb | +- | 2.42 ppb | 1.36 ppb | +- | 0.28 ppb | 1.52 ppm | +- | 0.45 ppm | [6 empty] | 13.61 mBq/kg | +- | 5.64 mBq/kg
SNO+ 43 | Les Sables Olimag Inc. | 793.06 g | 0.227 | 2010-03-10 | (mBq/kg) | 5088.65 | +- | 232.35 | 9364.49 | +- | 5712.3 | 289.4 | +- | 49.81 | 3533.67 | +- | 146.11 | 127203.36 | +- | 10008.07 | 41.44 | +- | 50.28 | 32.73 | +- | 52.83 | 54Mn Signal:
Synthetic Olivine |  |  |  | 2010-03-10 | (ppb or ppm) | 412.18 ppb | +- | 18.82 ppb | 758.52 ppb | +- | 462.70 ppb | 509.34 ppb | +- | 87.66 ppb | 869.28 ppb | +- | 35.94 ppb | 4.11% | +- | 0.32% | [6 empty] | 87.76 mBq/kg | +- | 45.90 mBq/kg
SNO+ 44 | Debris from the SNO+ Cavity | 168.45 g | 2.692 | 2010-03-12 | (mBq/kg) | 7492.1 | +- | 277.57 | 6363.31 | +- | 8781.83 | 470.76 | +- | 80.74 | 961.71 | +- | 78.29 | 1748688.04 | +- | 132499.26 | <20.20 |  |  | 2.39 | +- | 61.38 | 228Ac Signal:
Cavity Debris |  |  |  | 2010-03-15 | (ppb or ppm) | 606.86 ppb | +- | 22.48 ppb | 515.43 ppb | +- | 711.33 ppb | 828.54 ppb | +- | 142.10 ppb | 236.58 ppb | +- | 19.26 ppb | 56.48% | +- | 4.28% | [6 empty] | 1063.50 ppb | +- | 69.74 ppb
SNO+ 45 | Sample of Rope Made by Yale Cordage from | 1729.9 g | 12.481 | 2010-03-25 | (mBq/kg) | 9.11 | +- | 0.88 | <1.51 |  |  | 0.06 | +- | 0.64 | 1.89 | +- | 0.49 | 16.53 | +- | 6.17 | 0.81 | +- | 0.48 | 0.08 | +- | 0.19 | 7Be Signal:
Yale Rope Sample#2 Ultrasonically Cleaned in UPW | Tensylon UHWPE from BAE systems Inc. |  |  | 2010-04-07 | (ppb or ppm) | 0.74 ppb | +- | 0.07 ppb | <0.12 ppb |  |  | 0.10 ppb | +- | 1.12 ppb | 0.27 ppb | +- | 0.12 ppb | 534.01 ppb | +- | 199.29 ppb | [6 empty] | 6.24 mBq/kg | +- | 2.83 mBq/kg
Note: The 238U level may be high due to some radium entering the U/S cleaner during the cleaning process due to a leak.
SNO+ 46 | Metall Rare Earth Ltd. | 1002.0 g | 9.769 | 2010-04-16 | (mBq/kg) | 1.4 | +- | 0.63 | <22.01 |  |  | 0 | +- | 1.8 | 4.51 | +- | 0.8 | 19.56 | +- | 7.76 | <0.07 |  |  | <0.09 |  |  | 147Nd (cosmic ray produced):
NdCl3 | Grade: 99.999%, Lot No.: 6031 100308 |  |  | 2010-04-26 | (ppb or ppm) | 0.11 ppb | +- | 0.05 ppb | <1.78 ppb |  |  | 0.00 ppb | +- | 3.16 ppb | 1.11 ppb | +- | 0.20 ppb | 631.82 ppb | +- | 250.78 ppb | [6 empty] | <1.32 mBq/kg
|  | Additional Activities: |  |  | (mBq/kg) |  |  | 138La: | 0.14 | +- | 0.2 |  |  | 176Lu: | 3.25 | +- | 0.48 |  | 228Ac: |  | 0.66 | +/- | 0.88 |  |  | 227Ac: | 0.76 | +/- | 1.19
[5 empty] | (ppb or ppm) |  |  |  | 166.30 ppb | +- | 237.56 ppb |  |  |  | 62.40 ppb | +- | 9.20 ppb |  |  |  | 0.16 ppb | +/- | 0.22 ppb |  | (Not in Equilibrium with top of 235U chain |  | 1.34 ppb | +/- | 2.10 ppb
SNO+ 47 | Sample from BNL | 963.4 g | 8.951 | 2010-04-07 | (mBq/kg) | 1.2 | +- | 0.76 | 40.59 | +- | 42.35 | 0.93 | +- | 0.83 | 0.71 | +- | 0.62 | 315.65 | +- | 32.58 | <0.30 |  |  | 0.45 | +- | 0.38 | 147Nd (cosmic ray produced):
NdCl3 | Hefa Rare Earth Canada Co. Ltd. |  |  | 2010-04-16 | (ppb or ppm) | 0.10 ppb | +- | 0.06 ppb | 3.29 ppb | +- | 3.43 ppb | 1.64 ppb | +- | 1.46 ppb | 0.17 ppb | +- | 0.15 ppb | 10.20 ppm | +- | 1.05 ppm | [6 empty] | < 1.80 mBq/kg
This is the SNO+ 3 sample which has been purified at BNL and now has been measured again to determine if the purification methods are working. |  | Additional Activities: |  |  | (mBq/kg) |  |  | 138La: | 0 | +- | 0.31 |  |  | 176Lu: | 2.56 | +- | 0.42 |  | 228Ac: |  | 1.52 | +- | 1.18 |  |  | 227Ac: | 1.08 | +/- | 1.4
[5 empty] | (ppb or ppm) |  |  |  | 0.00 ppb | +- | 170.62 ppb |  |  |  | 49.24 ppb | +- | 8.11 ppb |  | (Not in Equilibrium with other Th daughters) |  | 0.37 ppb | +- | 0.29 ppb |  |  |  | 1.90 ppb | +/- | 2.46 ppb
SNO+ 48 | Smooth On Inc. | 963.4 g | 10.949 | 2010-10-01 | (mBq/kg) | 0.39 | +- | 0.45 ppm | <7.08 |  |  | 0.67 | +- | 0.61 | 0.43 | +- | 0.48 | 28.96 | +- | 7.68 | <0.22 |  |  | <0.23
Clear Flex 50 |  |  |  | 2010-10-12 | (ppb or ppm) | 0.032 ppb | +- | 0.037 ppb | <0.57 ppb |  |  | 1.18 ppb | +- | 1.08 ppb | 0.11 ppb | +- | 0.12 ppb | 935.41 ppb | +- | 248.10 ppb
SNO+ 49 | SH4002 Super Eska Polyethylene Jacketed Optical Fiber Cord | 763.1 g | 8.085 | 2010-12-14 | (mBq/kg) | 3.3 | +- | 1.03 | 53.07 | +- | 38.53 | <0.90 |  |  | 0.33 | +- | 0.88 | 226.18 | +- | 29.35 | <1.18 |  |  | 0.47 | +- | 0.59 | 7Be Signal:
Optical Fibre | Industrial Fibre Optics |  |  | 2010-12-22 | (ppb or ppm) | 0.27 ppb | +- | 0.08 ppb | 4.30 ppb | +- | 3.12 ppb | <1.59 ppb |  |  | 0.081 ppb | +- | 0.22 ppb | 7.31 ppm | +- | 0.95 ppm | [6 empty] | 41.93 mBq/kg | +- | 8.52 mBq/kg
SNO+ 50 | Abranet Soft, 9S-241-2500 (16 Pads) | 101.6 g | 3.949 | 2011-02-14 | (mBq/kg) | 428.41 | +- | 28.68 | 855.32 | +- | 784.45 | 31.12 | +- | 14.26 | 75.24 | +- | 12.42 | 1687.99 | +- | 260.83 | <9.11 |  |  | <7.54
Sanding Pads | Mirka |  |  | 2011-02-18 | (ppb or ppm) | 34.70 ppb | +- | 2.32 ppb | 69.28 ppb | +- | 63.54 ppb | 54.78 ppb | +- | 25.10 ppb | 18.51 ppb | +- | 3.06 ppb | 53.52 ppm | +- | 8.42 ppm
Sample Description | Manufacturer | Mass (g) | Live Time (days) | Counting Dates (if applicable) |  |  | 238U from 226Ra |  |  | 238U from 234Th |  |  | 235U |  |  | 232Th |  |  | 40K |  |  | 137Cs |  |  | 60Co |  | Comments
SNO+ 51 | Abralon, 8A-241-4000 (19 pads) | 107.1 g | 4.974 | 2011-02-25 | (mBq/kg) | 349.12 | +- | 22.69 | 1380.02 | +- | 702.15 | 27.2 | +- | 6.73 | 37.87 | +- | 8.62 | 113.91 | +- | 75.63 | <2.11 |  |  | <3.15
Sanding Pads | Mirka |  |  | 2011-03-02 | (ppb or ppm) | 28.28 ppb | +- | 1.84 ppb | 111.78 ppb | +- | 56.87 ppb | 47.87 ppb | +- | 11.84 ppb | 9.32 ppb | +- | 2.12 ppb | 3.68 ppm | +- | 2.44 ppm
SNO+ 52 | Gemac Style film, made for Reynolds Polymer Technology, supplied to RPT by Land Supply Company | 278.3 g | 7.974 | 2011-03-22 | (mBq/kg) | 6.64 | +- | 3.74 | <22.50 |  |  | 5.21 | +- | 4.21 | 7.14 | +- | 3.3 | 55.7 | +- | 38.81 | 3.59 | +- | 3.23 | <1.80
Plastic Film | Type No.: Surface Guard 4440L-UV |  |  | 2011-03-30 | (ppb or ppm) | 0.54 ppb | +- | 0.30 ppb | <1.82 ppb |  |  | 9.16 ppb | +- | 7.41 ppb | 1.76 ppb | +- | 0.81 ppb | 1.80 ppm | +- | 1.25 ppm
SNO+ 53 | 12 Hollow 316L Stainless Steel Tubes | 463.4 g | 6.983 | 2011-02-18 | (mBq/kg) | 1.72 | +- | 1.7 | <36.57 |  |  | <0.91 |  |  | 3.95 | +- | 2 | <13.57 |  |  | <0.58 |  |  | 24.39 | +- | 2.59 | 54Mn Signal:
Stainless Steel Tubing | 4.5” long, 1/2” OD, 15/32” ID |  |  | 2011-02-25 | (ppb or ppm) | 0.14 ppb | +- | 0.14 ppb | <2.96 ppb |  |  | <1.59 ppb |  |  | 0.97 ppb | +- | 0.49 ppb | <438.39 | [8 empty] | 2.37 mBq/kg | +- | 1.08 mBq/kg
Special samples created from the SNO+ DT-Generator. These samples were irradiated with 14 MeV neutrons to create various excited isotopes which have, generally, short lifetimes.
SNO+ 54 | Activated Titanium foil from dt-generator | 360 mg | 60987.9 sec, started at 14:30:44 on 11/03/03 |  | Rate at counting (Bq) | 46Sc: | 0.153 Bq | +- | 0.013 Bq | 47Sc: | 2.15 Bq | +- | 0.16 Bq | 48Sc: | 6.06 Bq | +- | 0.24 Bq
Titanium Foil Activated: [Scandium (46Sc, 47Sc, 48Sc)] | Foil 25mm x 25mm x 0.127 mm thick, Alfa Aesar, lot: F15U013 | 1 foil | Dt-generator stopped at 14:00 on 11/03/02 |  | Rate at counting per mass (Bq/g) | Gammas are: 889.227 and 1120.55 | 0.425 Bq/g | +- | 0.037 Bq/g | Gammas are: 159.377 | 5.97 Bq/g | +- | 0.45 Bq/g | Gammas are: 175.361, 983.517, 1037.60, 1212.88 and 1312.10 | 16.83 Bq/g | +- | 0.66 Bq/g
|  |  | Time Since Irradiation 24.512 h |  | Rate after irradiation (Bq) |  | 0.1542982 | +- | 0.013312 |  | 2.656223 | +- | 0.201366 |  | 8.94213 | +- | 0.3511925
[5 empty] | Rate after irradiation per mass (Bq/g) |  | 0.428606 | +- | 0.03697777 |  | 7.378397 | +- | 0.5593501 |  | 24.83925 | +- | 0.9755349
|  |  | Calculated by fitting the binned data over the counting period (18 bins) |  | Rate after irradiation (Bq) |  | 0.148 | +- | 0.011 |  | 2.83 | +- | 0.06 |  | 9.9 | +- | 0.11
[5 empty] | Rate after irradiation per mass (Bq/g) |  | 0.4111111 | +- | 0.03055556 |  | 7.861111 | +- | 0.1666667 |  | 27.5 | +- | 0.3055556
SNO+ 55 | Activated Stainless Steel Washer from dt-generator | 8.5 g | 3444.0 sec, started at 09:11:37 on 11/03/03 |  | Rate at counting (Bq) | 56Mn: | 24.63 Bq | +- | 1.25 Bq | 54Mn: | 1.45 Bq | +- | 0.16 Bq | 57Co: | 1.46 Bq | +- | 1.63 Bq | 58Co: | 4.83 Bq | +- | 0.41 Bq | 59Fe: | 0.295 Bq | +- | 0.110 Bq
Stainless Steel Washer | OD: 1.2495”, ID: 0.275”, Thickness: 0.074” |  | Dt-generator stopped at 14:00 on 11/03/02 |  | Rate at counting per mass (Bq/g) |  | 2.90 Bq/g | +- | 0.15 Bq/g |  | 0.171 Bq/g | +- | 0.019 Bq/g |  | 0.172 Bq/g | +- | 0.0191 Bq/g |  | 0.57 Bq/g | +- | 0.05 Bq/g |  | 0.035 Bq/g | +- | 0.013 Bq/g
|  |  | Time Since Irradiation 19.19 h |  | Rate after irradiation (Bq) |  | 4284.07 | +- | 216.6725 |  | 1.453778 | +- | 0.1658941 |  | 1.464453 | +- | 1.630822 |  | 4.863794 | +- | 0.4155374 |  | 0.2985146 | +- | 0.1118544
[5 empty] | Rate after irradiation per mass (Bq/g) |  | 504.0082 | +- | 25.49088 |  | 0.1710327 | +- | 0.01951696 |  | 0.1722886 | +- | 0.1918614 |  | 0.572211 | +- | 0.04888676 |  | 0.03511936 | +- | 0.01315934
SNO+ 56 | Activated Aluminium Foil from dt-generator | 221.7 mg | 4131.7 sec, started at 10:12:33 on 11/03/03 |  | Rate at counting (Bq) | 24Na: | 50.08 Bq | +- | 2.71 Bq
Aluminium (27Al) Disk Activated: 24Na | Foil 10 mm dia x 1 mm thick, Alfa Aesar, lot: G22W021 | 1 foil (#77) | Dt-generator stopped at 14:00 on 11/03/02 |  | Rate at counting per mass (Bq/g) |  | 225.88 Bq/g | +- | 12.22 Bq/g
|  |  | Time Since Irradiation 20.292 h |  | Rate after irradiation (Bq) |  | 128.2371 | +- | 6.939351
[5 empty] | Rate after irradiation per mass (Bq/g) |  | 578.4265 | +- | 31.30063
SNO+ 57 | Activated Niobium Foil from dt-generator | 669.7 mg | 10682.1 sec, started at 11:25:09 on 11/03/03 |  | Rate at counting (Bq) | 92mNb | 10.62 Bq | +- | 0.74 Bq | 90mY | 0.0640 Bq | +- | 0.0136 Bq
Niobium (93Nb) Disk Activated: [90mY, 92Nb, 92mNb] | Foil 10 mm dia x 1 mm thick, Alfa Aesar, lot: K065029 | 1 foil (#14) | Dt-generator stopped at 14:00 on 11/03/02 |  | Rate at counting per mass (Bq/g) |  | 15.86 Bq/g | +- | 1.10 Bq/g |  | 0.0956 Bq/g | +- | 0.0203 Bq/g
|  |  | Time Since Irradiation 21.417 h |  | Rate after irradiation (Bq) |  | 11.28732 | +- | 0.7864985 |  | 6.718943 | +- | 1.424403
[5 empty] | Rate after irradiation per mass (Bq/g) |  | 16.85429 | +- | 1.174404 |  | 10.03276 | +- | 2.126927
SNO+ 58 | Activated Niobium Foil from dt-generator | 670.8 mg | 6889.9 sec, started at 07:37:11 on 11/03/04 |  | Rate at counting (Bq) | 92mNb | 30.05 Bq | +- | 2.08 Bq | 90mY | 0.085 Bq | +- | 0.025 Bq
Niobium (93Nb) Disk Activated: [90mY, 92Nb, 92mNb] | Foil 10 mm dia x 1 mm thick, Alfa Aesar, lot: K065029 | 1 foil (#11) | Dt-generator stopped at 14:00 on 11/03/02 |  | Rate at counting per mass (Bq/g) |  | 44.80 Bq/g | +- | 3.10 Bq/g |  | 0.126 Bq/g | +- | 0.037 Bq/g
|  |  | Time Since Irradiation 41.62 h |  | Rate after irradiation (Bq) |  | 33.82802 | +- | 2.341507 |  | 717.2733 | +- | 208.7709
[5 empty] | Rate after irradiation per mass (Bq/g) |  | 50.42937 | +- | 3.490619 |  | 1069.28 | +- | 311.2267
SNO+ 59 | Activated Niobium Foil from dt-generator | 670.1 mg | 5167.1 sec, started at 09:34:06 on 11/03/04 |  | Rate at counting (Bq) | 92mNb | 32.12 Bq | +- | 2.16 Bq | 90mY | 0.007 Bq | +- | 0.033 Bq
Niobium (93Nb) Disk Activated: [90mY, 92Nb, 92mNb] | Foil 10 mm dia x 1 mm thick, Alfa Aesar, lot: K065029 | 1 foil (#18) | Dt-generator stopped at 14:00 on 11/03/02 |  | Rate at counting per mass (Bq/g) |  | 47.93 Bq/g | +- | 3.22 Bq/g |  | 0.010 Bq/g | +- | 0.050 Bq/g
|  |  | Time Since Irradiation 43.568 h |  | Rate after irradiation (Bq) |  | 36.35925 | +- | 2.44508 |  | 127.281 | +- | 431.6362
[5 empty] | Rate after irradiation per mass (Bq/g) |  | 54.25944 | +- | 3.648829 |  | 190.0567 | +- | 644.5218
SNO+ 60 | Activated Niobium Foil from dt-generator | 674.5 mg | 5857.0 sec, started at 11:03:27 on 11/03/04 |  | Rate at counting (Bq) | 92mNb | 31.48 Bq | +- | 2.16 Bq | 90mY | <0.035 Bq
Niobium (93Nb) Disk Activated: [90mY, 92Nb, 92mNb] | Foil 10 mm dia x 1 mm thick, Alfa Aesar, lot: K065029 | 1 foil (#19) | Dt-generator stopped at 14:00 on 11/03/02 |  | Rate at counting per mass (Bq/g) |  | 46.68 Bq/g | +- | 3.21 Bq/g |  | <0.053 Bq/g
|  |  | Time Since Irradiation 45.05 h |  | Rate after irradiation (Bq) |  | 35.78537 | +- | 2.455413 |  | 632.7128
[5 empty] | Rate after irradiation per mass (Bq/g) |  | 53.43492 | +- | 4.387016 |  | 944.7704
SNO+ 61 | Activated Niobium Foil from dt-generator | 669.7 mg | 5856.5 sec, started at 12:47:03 on 11/03/04 |  | Rate at counting (Bq) | 92mNb | 27.77 Bq | +- | 1.94 Bq | 90mY | <0.035 Bq
Niobium (93Nb) Disk Activated: [90mY, 92Nb, 92mNb] | Foil 10 mm dia x 1 mm thick, Alfa Aesar, lot: K065029 | 1 foil (#25) | Dt-generator stopped at 14:00 on 11/03/02 |  | Rate at counting per mass (Bq/g) |  | 41.56 Bq/g | +- | 2.91 Bq/g |  | <0.052 Bq/g
|  |  | Time Since Irradiation 46.784 h |  | Rate after irradiation (Bq) |  | 31.71996 | +- | 2.222276 |  | 910.5318
[5 empty] | Rate after irradiation per mass (Bq/g) |  | 47.36444 | +- | 3.970476 |  | 1359.611
Second Set of Special samples created from the SNO+ DT-Generator. These samples were irradiated with 14 MeV neutrons to create various excited isotopes which have, generally, short lifetimes.
SNO+ 62 | Activated Titanium foil from dt-generator, located at rabbit system | 360 mg | 57207.4 sec, started at 15:08:41 on 11/03/10 |  | Rate at counting (Bq) | 46Sc: | 0.021 Bq | +- | 0.004 Bq | 47Sc: | 0.208 Bq | +- | 0.017 Bq | 48Sc: | 0.642 Bq | +- | 0.028 Bq
Titanium Foil Activated: [Scandium (46Sc, 47Sc, 48Sc)] | Foil 25mm x 25mm x 0.127 mm thick, Alfa Aesar, lot: F15U013 | 1 foil | Dt-generator stopped at 14:30 on 11/03/09 |  | Rate at counting per mass (Bq/g) | Gammas are: 889.227 and 1120.55 | 0.059 Bq/g | +- | 0.011 Bq/g | Gammas are: 159.377 | 0.579 Bq/g | +- | 0.048 Bq/g | Gammas are: 175.361, 983.517, 1037.60, 1212.88 and 1312.10 | 1.783 Bq/g | +- | 0.078 Bq/g
|  |  | Time Since Irradiation 24.546 h |  | Rate after irradiation (Bq) |  | 0.02137077 | +- | 0.003933271 |  | 0.2572691 | +- | 0.0213965 |  | 0.9491738 | +- | 0.04177376
[5 empty] | Rate after irradiation per mass (Bq/g) |  | 0.05936325 | +- | 0.01092575 |  | 0.7146364 | +- | 0.05943473 |  | 2.636594 | +- | 0.1160382
|  |  | Calculated by fitting the binned data over the counting period (17 bins) |  | Rate after irradiation (Bq) |  | 0.02 | +- | 0.004 |  | 0.27 | +- | 0.011 |  | 1.048 | +- | 0.014
[5 empty] | Rate after irradiation per mass (Bq/g) |  | 0.05555556 | +- | 0.01111111 |  | 0.75 | +- | 0.03055556 |  | 2.911111 | +- | 0.03888889
SNO+ 63 | Activated Stainless Steel Washer from dt-generator | 4.75 g | 6892.3 sec, started at 09:41:07 on 11/03/10 |  | Rate at counting (Bq) | 56Mn: | 0.031 Bq | +- | 0.013 Bq | 54Mn: | 0.0054 Bq | +- | 0.0083 Bq | 57Co: | 0.010 Bq | +- | 0.010 Bq | 58Co: | <0.0014 Bq |  |  | 59Fe: | <0.005 Bq
Stainless Steel Washer ~16” Above Chamber | OD: 2.5 cm, ID: 1.0 cm, Thickness: 0.188 cm |  | Dt-generator stopped at 14:30 on 11/03/09 |  | Rate at counting per mass (Bq/g) |  | 0.006 Bq/g | +- | 0.003 Bq/g |  | 0.0014 Bq/g | +- | 0.0017 Bq/g |  | 0.002 Bq/g | +- | 0.002 Bq/g |  | <0.0003 Bq/g |  |  |  | <0.001 Bq/g
|  |  | Time Since Irradiation 19.185 h |  | Rate after irradiation (Bq) |  | 5.380922 | +- | 2.299658 |  | 0.005409589 | +- | 0.008314739 |  | 0.0102609 | +- | 0.009659673 |  | 0.001457351 |  |  |  | 0.005127443
[5 empty] | Rate after irradiation per mass (Bq/g) |  | 1.132826 | +- | 0.4841385 |  | 0.001138861 | +- | 0.001750471 |  | 0.002160189 | +- | 0.002033615 |  | 0.0003068108 |  |  |  | 0.001079462
SNO+ 64 | Activated Stainless Steel Washer from dt-generator | 5.95 g | 5167.2 sec, started at 11:38:23 on 11/03/10 |  | Rate at counting (Bq) | 56Mn: | 10.73 Bq | +- | 0.57 Bq | 54Mn: | 0.78 Bq | +- | 0.09 Bq | 57Co: | <0.027 Bq |  |  | 58Co: | <0.032 Bq |  |  | 59Fe: | <0.0509 Bq
Stainless Steel Washer At Chamber | OD: 2.5 cm, ID: 1.0 cm, Thickness: 0.188 cm |  | Dt-generator stopped at 14:30 on 11/03/09 |  | Rate at counting per mass (Bq/g) |  | 1.80 Bq/g | +- | 0.10 Bq/g |  | 0.131 Bq/g | +- | 0.015 Bq/g |  | <0.004 Bq/g |  |  |  | <0.005 Bq |  |  |  | <0.0086 Bq/g
|  |  | Time Since Irradiation 21.140 h |  | Rate after irradiation (Bq) |  | 3152.473 | +- | 168.039 |  | 0.7815264 | +- | 0.09127827 |  | 0.02672998 |  |  |  | 0.0320197 |  |  |  | 0.05165178
[5 empty] | Rate after irradiation per mass (Bq/g) |  | 529.8274 | +- | 28.24185 |  | 0.131349 | +- | 0.01534089 |  | 0.004492433 |  |  |  | 0.005381463 |  |  |  | 0.008680972
SNO+ 65 | Activated Aluminium Foil from dt-generator, located at rabbit system | 215.4 mg | 6202.7 sec, started at 13:08:05 on 11/03/10 |  | Rate at counting (Bq) | 24Na: | 3.59 Bq | +- | 0.22 Bq
Aluminium (27Al) Disk Activated: 24Na | Foil 10 mm dia x 1 mm thick, Alfa Aesar, lot: G22W021 | 1 foil (#34) | Dt-generator stopped at 14:30 on 11/03/09 |  | Rate at counting per mass (Bq/g) |  | 16.66 Bq/g | +- | 1.03 Bq/g
|  |  | Time Since Irradiation 22.635 h |  | Rate after irradiation (Bq) |  | 10.24693 | +- | 0.6279455
[5 empty] | Rate after irradiation per mass (Bq/g) |  | 47.57163 | +- | 2.915253
SNO+ 66 | Activated Niobium Foil from dt-generator, located at rabbit system | 668.5 mg | 8614.81 sec, started at 07:20:37 on 11/03/11 |  | Rate at counting (Bq) | 92mNb | 2.06 Bq | +- | 0.17 Bq | 90mY | 0.0006 Bq | +- | 0.0079 Bq
Niobium (93Nb) Disk Activated: [90mY, 92Nb, 92mNb] | Foil 10 mm dia x 1 mm thick, Alfa Aesar, lot: K065029 | 1 foil (#7) | Dt-generator stopped at 14:30 on 11/03/09 |  | Rate at counting per mass (Bq/g) |  | 3.08 Bq/g | +- | 0.25 Bq/g |  | 0.0009 Bq | +- | 0.0118 Bq/g
|  |  | Time Since Irradiation 40.844 h |  | Rate after irradiation (Bq) |  | 2.313878 | +- | 0.1909511 |  | 4.290102 | +- | 56.48634
[5 empty] | Rate after irradiation per mass (Bq/g) |  | 3.461298 | +- | 0.2856411 |  | 6.417505 | +- | 84.49714
SNO+ 67 | Activated Niobium Foil from dt-generator, located at rabbit system | 668.7 mg | 8614.2 sec, started at 09:48:47 on 11/03/11 |  | Rate at counting (Bq) | 92mNb | 2.53 Bq | +- | 0.20 Bq | 90mY | <0.0037 Bq
Niobium (93Nb) Disk Activated: [90mY, 92Nb, 92mNb] | Foil 10 mm dia x 1 mm thick, Alfa Aesar, lot: K065029 | 1 foil (#21) | Dt-generator stopped at 14:30 on 11/03/09 |  | Rate at counting per mass (Bq/g) |  | 3.79 Bq/g | +- | 0.30 Bq/g |  | <0.0056 Bq/g
|  |  | Time Since Irradiation 43.313 h |  | Rate after irradiation (Bq) |  | 2.861836 | +- | 0.2262321 |  | 45.23865
[5 empty] | Rate after irradiation per mass (Bq/g) |  | 4.279701 | +- | 0.3383163 |  | 67.65164
SNO+ 68 | Activated Niobium Foil from dt-generator, located at rabbit system | 672.1 mg | 7580.4 sec, started at 12:17:44 on 11/03/11 |  | Rate at counting (Bq) | 92mNb | 2.52 Bq | +- | 0.20 Bq | 90mY | 0.010 Bq | +- | 0.009 Bq
Niobium (93Nb) Disk Activated: [90mY, 92Nb, 92mNb] | Foil 10 mm dia x 1 mm thick, Alfa Aesar, lot: K065029 | 1 foil (#32) | Dt-generator stopped at 14:30 on 11/03/09 |  | Rate at counting per mass (Bq/g) |  | 3.74 Bq/g | +- | 0.30 Bq/g |  | 0.015 Bq/g | +- | 0.013 Bq/g
|  |  | Time Since Irradiation 45.796 h |  | Rate after irradiation (Bq) |  | 2.870736 | +- | 0.2278362 |  | 209.7107 | +- | 188.7396
[5 empty] | Rate after irradiation per mass (Bq/g) |  | 4.284041 | +- | 0.3400032 |  | 313.1413 | +- | 281.8271
Sample Description | Manufacturer | Mass (g) | Live Time (days) | Counting Dates (if applicable) |  |  | 238U from 226Ra |  |  | 238U from 234Th |  |  | 235U |  |  | 232Th |  |  | 40K |  |  | 137Cs |  |  | 60Co |  | Comments
SNO + 69 | Main Tape Company | 538.6 g | 4.675 | 2011-04-14 | (mBq/kg) | 23.1 | +- | 3.96 | <2.57 |  |  | <3.41 |  |  | 14.54 | +- | 3.16 | 123.84 | +- | 40.29 | <2.06 |  |  | 1.76 | +- | 1.18
Plastic Film | Lot No.: 2001-042-CL |  |  | 2011-04-19 | (ppb or ppm) | 1.87 ppb | +- | 0.32 ppb | <0.21 ppb |  |  | <6.00 ppb |  |  | 3.58 ppb | +- | 0.78 ppb | 4.00 ppm | +- | 1.30 ppm
SNO + 70 | 3M (31U23C/UV) | 320.5 g | 2.935 | 2011-07-12 | (mBq/kg) | 75.47 | +- | 12.36 | 1079.56 | +- | 908.27 | 6.32 | +- | 10.6 | 1.57 | +- | 7.65 | 12502.65 | +- | 1073.01 | <2.65 |  |  | 17 | +- | 8.25
Plastic Film |  |  |  | 2011-07-15 | (ppb or ppm) | 6.11 ppb | +- | 1.00 ppb | 87.44 ppb | +- | 73.57 ppb | 11.12 ppb | +- | 18.65 ppb | 0.39 ppb | +- | 1.88 ppb | 403.84 ppm | +- | 34.66 ppm
SNO+ 71 | Optical Fibre Parts from U. Of Sussex | 375.0 g | 2.995 | 2011-04-08 | (mBq/kg) | 783.41 | +- | 37.93 | 2449.07 | +- | 889.07 | 71.56 | +- | 13.05 | 2915.07 | +- | 89.23 | 1248.53 | +- | 172.27 | 14.4 | +- | 11.2 | 4 | +- | 6.32
ELLIE Components: Thorlabs Fiber Optics | Bare Optical Fibre, Tubing with Fibre, Fibre Connectors, Fibre Glue |  |  | 2011-04-11 | (ppb or ppm) | 63.46 ppb | +- | 3.07 ppb | 198.37 ppb | +- | 72.01 ppb | 125.95 ppb | +- | 22.96 ppb | 717.11 ppb | +- | 21.95 ppb | 40.33 ppm | +- | 5.56 ppm
SNO+ 71A | Optical Fibre Parts from U. Of Sussex | 349.0 g | 0.287 | 2011-04-14 | (mBq/kg) | 1155.74 | +- | 102.91 | <1266.53 |  |  | 123.92 | +- | 41.11 | 3188.56 | +- | 165.45 | 1482.81 | +- | 535.24 | <26.77 |  |  | 10.03 | +- | 21.93
ELLIE Components: Thorlabs Fiber Optics | Bare Optical Fibre and Tubing with Fibre |  |  | 2011-04-14 | (ppb or ppm) | 93.61 ppb | +- | 8.34 ppb | <102.59 ppb |  |  | 218.11 ppb | +- | 72.36 ppb | 784.39 ppb | +- | 40.70 ppb | 47.89 ppm | +- | 17.29 ppm
SNO+ 72 | LSZH Optical Fibre OM2-50/125 | 313.0 g | 2.888 | 2011-04-11 | (mBq/kg) | 616.8 | +- | 33.99 | 1576.04 | +- | 892.33 | 123.96 | +- | 16.82 | 72.97 | +- | 11.23 | 2175.72 | +- | 269.01 | <2.70 |  |  | 10.1 | +- | 5.73
Plus Corning Optical Fibre |  |  |  | 2011-04-14 | (ppb or ppm) | 49.96 ppb | +- | 2.75 ppb | 127.66 ppb | +- | 72.28 ppb | 212.17 ppb | +- | 29.78 ppb | 17.95 ppb | +- | 2.76 pb | 70.27 ppm | +- | 8.69 ppm
SNO+ 73 | Polyoxymethylene | 119.0 g | 3.937 | 2011-05-20 | (mBq/kg) | 3.94 | +- | 4.09 | <265.02 |  |  | 3.55 | +- | 4.94 | <2.91 |  |  | 21.85 | +- | 49.58 | <2.37 |  |  | <1.88
White POM |  |  |  | 2011-05-24 | (ppb or ppm) | 0.32 ppb | +- | 0.33 ppb | <21.47 ppb |  |  | 6.25 ppb | +- | 8.70 ppb | <0.72 ppb |  |  | 705.71 ppb | +- | 1601.43 ppb
SNO+ 74 | Polyethylene Terephthalate | 96.6 g | 3.897 | 2011-05-26 | (mBq/kg) | 6.22 | +- | 4.83 | <29.55 |  |  | <7.60 |  |  | 0.94 | +- | 4.42 | <21.54 |  |  | <4.55 |  |  | 1.85 | +- | 2.65
PETG |  |  |  | 2011-05-30 | (ppb or ppm) | 0.50 ppb | +- | 0.39 ppb | <2.39 ppb |  |  | <13.37 ppb |  |  | 0.23 ppb | +- | 1.09 ppb | <695.60 ppb
SNO+ 75 | Ellie Parts | 35.2 g | 3.961 | 2011-06-13 | (mBq/kg) | 67.28 | +- | 28.95 | 784.09 | +- | 1238.64 | 25.25 | +- | 30.32 | <17.44 |  |  | 372.16 | +- | 281.25 | 0 | +- | 19.89 | <5.66
Fibre Connectors, screws, rivets, etc. |  |  |  | 2011-06-17 | (ppb or ppm) | 5.45 ppb | +- | 2.35 ppb | 63.51 ppb | +- | 100.33 ppb | 44.45 ppb | +- | 53.37 ppb | <4.29 ppb |  |  | 12.02 ppm | +- | 9.08 ppm
SNO+ 76 | Use-it Abrasives by Jost STS-150 | 161.8 g | 4.037 | 2011-06-09 | (mBq/kg) | 31.93 | +- | 6.75 | <169.24 |  |  | <3.93 |  |  | 22.47 | +- | 6.1 | 1252.16 | +- | 177.38 | 4.94 | +- | 4.33 | <1.65
Sanding Pads |  |  |  | 2011-06-13 | (ppb or ppm) | 2.59 ppb | +- | 0.55 ppb | <13.71 ppb |  |  | <6.91 ppb |  |  | 5.53 ppb | +- | 1.50 ppb | 40.44 ppm | +- | 5.73 ppm
SNO+ 77 |  | 1145.9 g | 2.928 | 2011-06-26 | (mBq/kg) | 6.17 | +- | 2.3 | <19.12 |  |  | <2.11 |  |  | 0.048 | +- | 1.482 | 56.72 | +- | 27.05 | <1.45 |  |  | 0.141 | +- | 0.673
Delrin |  |  |  | 2011-06-30 | (ppb or ppm) | 0.50 ppb | +- | 0.19 ppb | <1.55 ppb |  |  | <3.72 ppb |  |  | 0.012 ppb | +- | 0.364 ppb | 1.83 ppb | +- | 0.87 ppb
SNO+ 78 |  | 1139.5 g | 2.9 | 2011-06-17 | (mBq/kg) | 633.21 | +- | 27.37 | 168.58 | +- | 371.04 | 18.33 | +- | 3.44 | 161.31 | +- | 10.15 | 73.19 | +- | 39.23 | <3.20 |  |  | <1.28
Tecapeek PVX |  |  |  | 2011-06-20 | (ppb or ppm) | 51.29 ppb | +- | 2.22 ppb | 13.66 ppb | +- | 30.05 ppb | 32.27 ppb | +- | 6.06 ppb | 39.68 ppb | +- | 2.50 ppb | 2.36 ppm | +- | 1.27 ppm
SNO + 79 | Sharpie Permanent Marker Ink | 36.0 g | 5.955 | 2011-07-15 | (mBq/kg) | 25.61 | +- | 13.07 | <53.27 |  |  | <6.60 |  |  | 3.32 | +- | 9.64 | 50 | +- | 141.67 | 0 | +- | 11.11 | <5.05
Ink | Colour Black |  |  | 2011-07-21 | (ppb or ppm) | 2.07 ppb | +- | 1.06 ppb | <4.32 ppb |  |  | <11.61 ppb |  |  | 0.82 ppb | +- | 2.37 ppb | 1.62 ppm | +- | 4.57 ppm
SNO+ 80 |  | 407.0 g | 8.273 | 2011-09-02 | (mBq/kg) | 1.2 | +- | 1.19 | <38.91 |  |  | <1.89 |  |  | 0.47 | +- | 1.32 | <13.15 |  |  | <0.42 |  |  | <0.55 |  |  | 147Nd (cosmic ray produced):
Neodymium-TMHA Sample 1 |  |  |  | 2011-09-12 | (ppb or ppm) | 0.10 ppb | +- | 0.10 ppb | <3.15 ppb |  |  | <3.33 ppb |  |  | 0.12 ppb | +- | 0.32 ppb | <424.87 ppb | [8 empty] | 1.72 mBq/kg | +- | 3.93 mBq/kg
|  | Additional Activities: |  |  | (mBq/kg) |  |  | 138La: | 0.23 | +- | 0.98 |  |  | 176Lu: | <0.77 |  |  |  | 228Ac: |  | <2.53 |  |  |  |  | 227Ac: | 0.06 | +- | 2.52
[5 empty] | (ppb or ppm) |  |  |  | 269.94 ppb | +- | 1169.73 ppb |  |  |  | <14.81 ppb |  |  |  | (Not in Equilibrium with other Th daughters) |  | <0.62 ppb |  | 1.72 mBq/kg |  |  |  | 0.10 ppb | +- | 4.44 ppb
Sample Description | Manufacturer | Mass (g) | Live Time (days) | Counting Dates (if applicable) |  |  | 238U from 226Ra |  |  | 238U from 234Th |  |  | 235U |  |  | 232Th |  |  | 40K |  |  | 137Cs |  |  | 60Co |  | Comments
SNO+ 81 |  | 493.4 g | 9.964 | Sept 23, 2011 | (mBq/kg) | 1.97 | +- | 1.07 | <45.71 |  |  | <0.69 |  |  | <0.29 |  |  | <2.97 |  |  | 0.41 | +- | 0.81 | <0.21 |  |  | 147Nd (cosmic ray produced):
Neodymium-TMHA Sample 2 |  |  |  | 2011-10-03 | (ppb or ppm) | 0.16 ppb | +- | 0.09 ppb | <3.70 ppb |  |  | <1.22 ppb |  |  | <0.071 ppb |  |  | <96.07 ppb | [8 empty] | 1.62 mBq/kg | +- | 2.64 mBq/kg
|  | Additional Activities: |  |  | (mBq/kg) |  |  | 138La: | 0.02 | +- | 0.61 |  |  | 176Lu: | 0.33 | +- | 0.49 |  | 228Ac: |  | 0.06 | +- | 1.24 |  |  | 227Ac: | <0.96
[5 empty] | (ppb or ppm) |  |  |  | 22.15 ppb | +- | 724.26 ppb |  |  |  | 6.39 ppb | +- | 9.35 ppb |  | (Not in Equilibrium with other Th daughters) |  | 0.02 ppb | +- | 0.30 ppb |  |  |  | <1.69 ppb
SNO+ 82 | Contact I. Lawson or B. Cleveland for results |  |  | 2011-11-28 | (mBq/kg)
Sample |  |  |  | 2011-12-01 | (ppb or ppm)
SNO+ 83 | Contact I. Lawson or B. Cleveland for results |  |  | 2011-11-07 | (mBq/kg)
Sample |  |  |  | 2011-11-14 | (ppb or ppm)
SNO+ 84 | Johnson Matthey Finland Ltd. | 544.7 g | 4.966 | 2011-12-23 | (mBq/kg) | 42.8 | +- | 3.6 | <31.59 |  |  | 2.06 | +- | 2.14 | 39.71 | +- | 3.1 | 11.39 | +- | 15.24 | <0.47 |  |  | 0.41 | +- | 0.71
QuadraSil AP | Product Code: 425001.p Batch: FX0001 |  |  | 2011-12-28 | (ppb or ppm) | 3.47 ppb | +- | 0.29 ppb | <2.56 ppb |  |  | 3.62 ppb | +- | 3.77 ppb | 12.13 ppb | +- | 0.76 ppb | 367.72 ppb | +- | 492.27 ppb
SNO+ 85 | Contact I. Lawson or B. Cleveland for results |  |  | 2012-03-09 | (mBq/kg)
Sample |  |  |  | 2012-03-15 | (ppb or ppm)
SNO+ 86 | Johnson Matthey Finland Ltd. | 1259.6 g | 4.025 | 2012-08-30 | (mBq/kg) | 14.6 | +- | 1.58 | 33.27 | +- | 33.34 | <0.97 |  |  | 14.78 | +- | 1.45 | 9.21 | +- | 8.1 | 1.19 | +- | 0.87 | 0.27 | +- | 0.36 | 7Be Signal:
QuadraSil AP, Sample from SNO+84, washed in 1 M Hcl, mixture is Quadrasil A and 1M HCL Slurry | Product Code: 425001.p Batch: FX0001 |  |  | Sept 4, 2012 | (ppb or ppm) | 1.18 ppb | +- | 0.13 ppb | 2.69 ppb | +- | 2.70 ppb | <1.71 ppb |  |  | 3.64 ppb | +- | 0.36 ppb | 297.46 ppb | +- | 261.56 ppb | [6 empty] | 7.30 mBq/kg | +- | 4.76 mBq/kg
SNO+ 87 | Contact I. Lawson or B. Cleveland for results |  |  | 2012-06-25 | (mBq/kg)
Sample |  |  |  | 2012-07-03 | (ppb or ppm)
SNO+ 88 | RQT, 88 mm diameter 4 mm wall, 1000 mm length | 1266.4 g | 1.926 | 2012-08-13 | (mBq/kg) | 682.17 | +- | 27.77 | 691.88 | +- | 346.81 | 33.43 | +- | 4.3 | 115.01 | +- | 7.51 | <33.08 |  |  | <3.75 |  |  | <2.45
Quartz, Type 214 | Robson Scientific |  |  | 2012-08-15 | (ppb or ppm) | 55.26 ppb | +- | 2.25 ppb | 56.04 ppb | +- | 28.09 ppb | 59.02 ppb | +- | 7.57 ppb | 28.29 ppb | +- | 1.85 ppb | <1.07 ppb
SNO+ 89 | Technical Glass Products, Painesville, Ohio | 33.4 g | 6.852 | 2012-12-12 | (mBq/kg) | <3.27 |  |  | <102.16 |  |  | <13.41 |  |  | 5.73 | +- | 10.96 | <108.92 |  |  | 17.96 | +- | 14.97 | <5.15 |  |  | 7Be Signal:
Quartz (CFQ tube) |  |  |  | 2012-12-19 | (ppb or ppm) | <0.27 ppb |  |  | <8.28 ppb |  |  | <23.61 ppb |  |  | 1.41 ppb | +- | 2.70 ppb | <3.52 ppm | [8 empty] | 32.93 mBq/kg | +- | 59.88 mBq/kg
SNO+ 90 | Rope Made by Yale Cordage from | 540.0 g | 6.022 | 2013-02-13 | (mBq/kg) | <1.54 |  |  | 68.52 | +- | 88.7 | <1.68 |  |  | 1.65 | +- | 1.34 | 15 | +- | 18.33 | 0.74 | +- | 1.48 | <0.70
Yale Rope Sample | Tensylon UHWPE from BAE systems Inc. |  |  | 2013-02-19 | (ppb or ppm) | <0.13 ppb |  |  | 5.55 ppb | +- | 7.18 ppb | <2.96 ppb |  |  | 0.41 ppb | +- | 0.33 ppb | 484.50 ppb | +- | 592.17 ppb
Sample Description | Manufacturer | Mass (g) | Live Time (days) | Counting Dates (if applicable) |  |  | 238U from 226Ra |  |  | 238U from 234Th |  |  | 235U |  |  | 232Th |  |  | 40K |  |  | 137Cs |  |  | 60Co |  | Comments
SNO+ 91 | Rope Made by Yale Cordage from | 86.7 g | 5.604 | 2013-03-28 | (mBq/kg) | 3.48 | +- | 6.72 | <194.62 |  |  | <3.22 |  |  | <0.81 |  |  | <19.72 |  |  | <2.28 |  |  | <1.98
Manipulator/Side Yale Rope Sample | Tensylon UHWPE from BAE systems Inc. |  |  | 2013-04-03 | (ppb or ppm) | 0.28 ppb | +- | 0.54 ppb | <15.76 ppb |  |  | <5.68 ppb |  |  | <0.20 ppb |  |  | <637.06 ppb
SNO+ 92 | Contact I. Lawson or B. Cleveland for results |  |  | 2013-03-04 | (mBq/kg)
Sample |  |  |  | 2013-03-11 | (ppb or ppm)
SNO+ 93 | Type: NSW400B | 298.1 g | 0.973 | 2013-04-22 | (mBq/kg) | 314.79 | +- | 27.88 | 263.7 | +- | 382.85 | 14.7 | +- | 7.88 | 448.21 | +- | 30.81 | 14086.88 | +- | 1261.99 | <5.67 |  |  | <12.18
Never-Seez WH Food Grade Grease | Bostik Inc., Wauwatosa, WI |  |  | 2013-04-23 | (ppb or ppm) | 25.50 ppb | +- | 2.26 ppb | 21.36 ppb | +- | 31.01 ppb | 25.87 ppb | +- | 13.87 ppb | 110.26 ppb | +- | 7.58 ppb | 455.01 ppm | +- | 40.76 ppm
SNO+ 94 | Type X Fire Resistance Gypsum Drywall | 543.9 g | 0.235 | 2013-05-13 | (mBq/kg) | 11910.8 | +- | 484.15 | 5795.96 | +- | 2160.99 | 779.96 | +- | 85.23 | 201.4 | +- | 66.49 | 2132.01 | +- | 706.01 | <15.66 |  |  | <24.57
Drywall | Certainteed Gypsum Canada Inc., Made in USA |  |  | 2013-05-13 | (ppb or ppm) | 964.78 ppb | +- | 39.22 ppb | 460.47 ppb | +- | 175.04 ppb | 1372.73 ppb | +- | 150.01 ppb | 49.54 ppb | +- | 16.36 ppb | 68.86 ppm | +- | 22.80 ppm
SNO+ 95 | Mineral Insulation made from basalt rock and slag | 276.7 g | 0.223 | 2013-05-08 | (mBq/kg) | 488640 | +- | 1826.11 | 47823.51 | +- | 8844.23 | 3090.75 | +- | 327.75 | 35511.31 | +- | 1226.07 | 162341.53 | +- | 13704.01 | <129.54 |  |  | 78.41 | +- | 133.37
Roxul ConfortBatt Insulation | Roxul Inc. |  |  | 2013-05-08 | (ppb or ppm) | 3.96 ppm | +- | 0.15 ppm | 3.87 ppm | +- | 0.72 ppm | 5.44 ppm | +- | 0.58 ppm | 8.74 ppm | +- | 0.30 ppm | 5243.64 ppm | +- | 442.64 ppm
SNO+ 96 | Original cold-weld formula | 43.9 g | 1.807 | 2013-09-16 | (mBq/kg) | 3943.38 | +- | 126.58 | 4239.6 | +- | 1348.37 | 295.13 | +- | 40.9 | 669.2 | +- | 66.08 | 13334.85 | +- | 1123.01 | <45.09 |  |  | <2.10
J-B Weld Steel Epoxy | J-B Weld Company |  |  | 2013-09-18 | (ppb or ppm) | 319.41 ppb | +- | 10.25 ppb | 343.38 ppb | +- | 109.22 ppb | 519.43 ppb | +- | 71.99 ppb | 164.62 ppb | +- | 16.26 ppb | 430.72 ppm | +- | 36.27 ppm
SNO+ 97 |  | 13.1 g | 3.853 | 2013-11-25 | (mBq/kg) | 49.47 | +- | 35.26 | <28.09 |  |  | <45.96 |  |  | <32.63 |  |  | <281.25 |  |  | <39.15 |  |  | <3.22
LAB Leachate from J-B Weld Steel Epoxy |  |  |  | 2013-11-29 | (ppb or ppm) | 4.01 ppb | +- | 2.86 ppb | <2.11 ppb |  |  | <80.89 ppb |  |  | <8.03 ppb |  |  | <9.08 ppm
SNO+ 98 | “Ninja Teflon Tape” | 0.1 g | 3.661 | 2013-11-08 | (mBq/kg) | <3090.31 |  |  | 93980.67 | +- | 136577.64 | 3468.6 | +- | 2941.84 | <2046.67 |  |  | <32896.00 |  |  | <1564.00 |  |  | <517.99
Black Teflon |  |  |  | 2013-11-12 | (ppb or ppm) | <250.32 ppb |  |  | 7.61 ppm | +- | 11.06 ppm | 6.10 ppm | +- | 5.18 ppm | <503.48 ppb |  |  | <1062.54 ppm
SNO+ 99 | Master Bond | 301.4 g | 2.217 | 2013-12-02 | (mBq/kg) | 701.94 | +- | 22.75 | 708.29 | +- | 327.79 | 54.38 | +- | 8.7 | 465.1 | +- | 18.28 | 1107.83 | +- | 136.03 | <2.71 |  |  | 0.42 | +- | 5.28
Master Bond Epoxy EP125 | Part A, Lot #53105 |  |  | 2013-12-04 | (ppb or ppm) | 56.86 ppb | +- | 1.84 ppb | 57.37 ppb | +- | 26.55 ppb | 95.71 ppb | +- | 15.32 ppb | 114.42 ppb | +- | 4.50 ppb | 35.78 ppm | +- | 4.39 ppm
SNO+ 100 | Master Bond | 185.5 g | 2.907 | 2013-11-29 | (mBq/kg) | 1156.61 | +- | 32.32 | 1775.21 | +- | 433.47 | 89.06 | +- | 11.54 | 791.28 | +- | 26.25 | 1518.06 | +- | 187.06 | 13.48 | +- | 11.32 | <3.90
Master Bond Epoxy EP125 | Part B, Lot #53105 |  |  | 2013-12-02 | (ppb or ppm) | 93.69 ppb | +- | 2.62 ppb | 143.79 ppb | +- | 35.11 ppb | 156.74 ppb | +- | 20.31 ppb | 194.66 ppb | +- | 6.46 ppb | 49.03 ppm | +- | 6.04 ppm
Sample Description | Manufacturer | Mass (g) | Live Time (days) | Counting Dates (if applicable) |  |  | 238U from 226Ra |  |  | 238U from 234Th |  |  | 235U |  |  | 232Th |  |  | 40K |  |  | 137Cs |  |  | 60Co |  | Comments
SNO+ 101 | XT-E 10 mm Flexible aerogel blanket | 31.8 g | 1.005 | 2014-02-03 | (mBq/kg) | 22275.68 | +- | 564.73 | 18112.32 | +- | 8170.17 | 1685.17 | +- | 177.98 | 24270.67 | +- | 536.56 | 15795.6 | +- | 2474.84 | <32.16 |  |  | <87.41
Pyrogel | Aspen Aerogels, Northborough, MA |  |  | 2014-02-04 | (ppb or ppm) | 1.80 ppm | +- | 0.05 ppm | 1.47 ppm | +- | 0.66 ppm | 2.96 ppm | +- | 0.31 ppm | 5.97 ppm | +- | 0.13 ppm | 510.20 ppm | +- | 79.94 ppm
SNO+ 102 | Alloy AW5083-H1111 | 84.0 g | 2.532 | 2014-02-21 | (mBq/kg) | 18.43 | +- | 10.22 | 3278.48 | +- | 483.06 | 234.09 | +- | 23.8 | 1036.86 | +- | 40.78 | <72.46 |  |  | 2.38 | +- | 8.33 | <7.04
Aluminium | Machined from 20 mm thick plate |  |  | 2014-02-24 | (ppb or ppm) | 1.49 ppb | +- | 0.83 ppb | 265.56 ppb | +- | 39.13 ppb | 412.01 ppb | +- | 41.88 ppb | 255.07 ppb | +- | 10.03 ppb | <2.34 ppm
|  | Additional Activities: |  |  | (mBq/kg) | [6 empty] | 228Ac: |  |  | 17.22 | +- | 20.3
[5 empty] | (ppb or ppm) | [6 empty] | (Not in Equilibrium with other Th daughters) |  |  | 4.24 ppb | +- | 4.99 ppb
SNO+ 103 | Alloy AW5083-H1111 | 84.7 g | 3.769 | 2014-02-24 | (mBq/kg) | 8.32 | +- | 8.07 | 8510.1 | +- | 1000.86 | 418.09 | +- | 24.5 | 407.59 | +- | 23.07 | <67.05 |  |  | <5.21 |  |  | <1.60
Aluminium | Machined from 40 mm thick plate |  |  | 2014-02-28 | (ppb or ppm) | 0.67 ppb | +- | 0.65 ppb | 689.32 ppb | +- | 81.07 ppb | 735.84 ppb | +- | 43.12 ppb | 100.27 ppb | +- | 5.68 ppb | <2.17 ppm
|  | Additional Activities: |  |  | (mBq/kg) | [6 empty] | 228Ac: |  |  | 64.79 | +- | 20.43
[5 empty] | (ppb or ppm) | [6 empty] | (Not in Equilibrium with other Th daughters) |  |  | 15.94 ppb | +- | 5.03 ppb
SNO+ 104 | Alloy AW6061-T6 | 86.3 g | 3.019 | 2014-02-28 | (mBq/kg) | 6.69 | +- | 11.85 | 7605.91 | +- | 740,44 | 539.85 | +- | 32.75 | 2209 | +- | 54.34 | 89.22 | +- | 101.97 | 12.75 | +- | 9.27 | <2.99
Aluminium | Factory Finish, 10 mm thick plate |  |  | 2014-03-03 | (ppb or ppm) | 0.54 ppb | +- | 0.96 ppb | 616.08 ppb | +- | 59.98 ppb | 950.13 ppb | +- | 57.63 ppb | 543.41 ppb | +- | 13.37 ppb | 2.88 ppm | +- | 3.29 ppm
|  | Additional Activities: |  |  | (mBq/kg) | [6 empty] | 228Ac: |  |  | 37.11 | +- | 23.69
[5 empty] | (ppb or ppm) | [6 empty] | (Not in Equilibrium with other Th daughters) |  |  | 9.13 ppb | +- | 5.83 ppb
SNO+ 105 | Alloy AW6061-T6 | 85.5 g | 3.896 | 2014-03-03 | (mBq/kg) | <16.98 |  |  | 6173.83 | +- | 944.97 | 566.2 | +- | 29.06 | 2031.39 | +- | 46.81 | 29.24 | +- | 80.7 | 9.36 | +- | 8.19 | <2.02
Aluminium | Machined, 10 mm thick plate |  |  | 2014-03-07 | (ppb or ppm) | <1.38 ppb |  |  | 500.08 ppb | +- | 76.54 ppb | 996.51 ppb | +- | 51.14 ppb | 499.72 ppb | +- | 11.52 ppb | 0.94 ppm | +- | 2.61 ppm
|  | Additional Activities: |  |  | (mBq/kg) | [6 empty] | 228Ac: |  |  | 76.15 | +- | 21.86
[5 empty] | (ppb or ppm) | [6 empty] | (Not in Equilibrium with other Th daughters) |  |  | 18.73 ppb | +- | 5.38 ppb
SNO+ 106 | Batch: FX0001 | 660.7 g | 5.017 | 2014-05-23 | (mBq/kg) | 34.37 | +- | 2.62 | <50.96 |  |  | 1.81 | +- | 1.77 | 34.53 | +- | 2.42 | <9.24 |  |  | <1.21 |  |  | <0.16
QuadraSil AP | Johnson Matthey Finland Ltd. |  |  | 2014-05-28 | (ppb or ppm) | 2.78 ppb | +- | 0.21 ppb | <4.13 ppb |  |  | 3.21 ppb | +- | 3.11 ppb | 8.50 ppb | +- | 0.60 ppb | <298.32 ppb
SNO+ 107 | Batch: FX0002 | 700.7 g | 4.937 | 2014-05-28 | (mBq/kg) | 20.22 | +- | 2.38 | <61.18 |  |  | 4.58 | +- | 1.82 | 33.78 | +- | 2.38 | 10.99 | +- | 12.27 | 0.14 | +- | 1.14 | <0.19
QuadraSil AP | Johnson Matthey Finland Ltd. |  |  | 2014-06-02 | (ppb or ppm) | 2.45 ppb | +- | 0.19 ppb | <4.95 ppb |  |  | 8.06 ppb | +- | 3.20 ppb | 8.31 ppb | +- | 0.58 ppb | 354.95 ppb | +- | 396.43 ppb
SNO+ 108 | Batch: FX0003 | 661.2 g | 3.88 | 2014-06-02 | (mBq/kg) | 28.44 | +- | 2.73 | <53.68 |  |  | 1.34 | +- | 2.21 | 27.71 | +- | 2.66 | 38.26 | +- | 17.09 | <1.29 |  |  | <1.20
QuadraSil AP | Johnson Matthey Finland Ltd. |  |  | 2014-06-06 | (ppb or ppm) | 2.30 ppb | +- | 0.22 ppb | <4.35 ppb |  |  | 2.36 ppb | +- | 3.89 ppb | 6.82 ppb | +- | 0.65 ppb | 1235.92 ppb | +- | 552.01 ppb
SNO+ 109 | Batch: FX0001 | 802.0 g | 4.02 | 2014-06-23 | (mBq/kg) | 15.29 | +- | 1.78 | 15.3 | +- | 29.82 | 2.64 | +- | 1.46 | 18.1 | +- | 1.92 | 3.99 | +- | 10.85 | <0.37 |  |  | <0.12
QuadraSil AP, Same sample as SNO+ 106, Beads washed in 1 M HCl, mixture and then dried. | Johnson Matthey Finland Ltd. |  |  | 2014-06-27 | (ppb or ppm) | 1.24 ppb | +- | 0.14 ppb | 1.24 ppb | +- | 2.42 ppb | 4.64 ppb | +- | 2.57 ppb | 4.45 ppb | +- | 0.47 ppb | 128.88 ppb | +- | 350.39 ppb
SNO+ 110 | 1” 316L SS corrugated P3 hose with single 304L SS braid layer | 293.4 g | 1.926 | 2014-09-02 | (mBq/kg) | <6.85 |  |  | <62.31 |  |  | 0.71 | +- | 6.36 | 9.76 | +- | 6.3 | <11.29 |  |  | 2.39 | +- | 5.79 | 181.16 | +- | 13.97 | 54Mn Signal:
Braided Stainless Steel Bellows |  |  |  | 2014-09-04 | (ppb or ppm) | <0.56 ppb |  |  | <5.05 ppb |  |  | 1.26 ppb | +- | 11.19 ppb | 2.40 ppb | +- | 1.55 ppb | <364.66 ppb | [8 empty] | 7.16 mBq/kg | +- | 5.11 mBq/kg
Sample Description | Manufacturer | Mass (g) | Live Time (days) | Counting Dates (if applicable) |  |  | 238U from 226Ra |  |  | 238U from 234Th |  |  | 235U |  |  | 232Th |  |  | 40K |  |  | 137Cs |  |  | 60Co |  | Comments
SNO+ 111 | Versene 220 Lot: 2J0501D609 | 136.9 g | 7.968 | 2014-10-31 | (mBq/kg) | 5.444 | +- | 2.94 | <12.56 |  |  | 2.98 | +- | 2.884 | 3.42 | +- | 2.783 | 333.09 | +- | 54.785 | <1.65 |  |  | <1.82
EDTA | Dow Chemical, Midland, Michigan |  |  | 2014-11-08 | (ppb or ppm) | 0.44 ppb | +- | 0.24 ppb | <1.02 ppb |  |  | 5.24 ppb | +- | 5.08 ppb | 0.84 ppb | +- | 0.69 ppb | 10.76 ppm | +- | 1.77 ppm
SNO+ 112 | CAS No. 020834-56-0 plus 000732-18-5 water | 732.2 g | 6.804 | 2015-01-13 | (mBq/kg) | 6.11 | +- | 1.14 | 33.53 | +- | 32.1 | <1.35 |  |  | 0.292 | +- | 0.96 | 392.43 | +- | 35 | <1.125 |  |  | 0.53 | +- | 0.54 | 7Be Signal:
Versene Diammonium EDTA | Lot: 3D1501D603 |  |  | 2015-01-20 | (ppb or ppm) | 0.495 ppb | +- | 0.092 ppb | 2.72 ppb | +- | 2.60 ppb | <2.37 ppb |  |  | 0.07 ppb | +- | 0.24 ppb | 12.68 ppm | +- | 1.13 ppm | [6 empty] | 7.13 mBq/kg | +- | 4.30 mBq/kg
SNO+ 113 | Acid Powder | 774.4 g | 5.93 | 2104-12-10 | (mBq/kg) | 4.69 | +- | 1.056 | <100.67 |  |  | 2.272 | +- | 1.156 | 1.33 | +- | 0.856 | 55.49 | +- | 14.54 | 0.945 | +- | 0.835 | <0.34
EDTA | Lot No.: 3A1101D606 |  |  | 2014-12-16 | (ppb or ppm) | 0.38 ppb | +- | 0.09 ppb | <8.16 ppb |  |  | 4.00 ppb | +- | 2.03 ppb | 0.33 ppb | +- | 0.21 ppb | 1.79 ppm | +- | 0.47 ppm
SNO+ 114 | Two Al disks 6061-T6 A-1 and A-3 Non-machined faces | 42.8 g | 2.923 | 2015-05-14 | (mBq/kg) | 12.06 | +- | 12.345 | 5486.51 | +- | 678.204 | 370.472 | +- | 33.616 | 162.389 | +- | 22.022 | <171.94 |  |  | <7.64 |  |  | <4.91
Aluminium (Garcia) | Machined on 11/04/2015, Diameter 50 mm, Thickness 4 mm |  |  | 2015-05-17 | (ppb or ppm) | 0.98 ppb | +- | 1.00 ppb | 444.41 ppb | +- | 54.94 ppb | 652.03 ppb | +- | 59.16 ppb | 39.95 ppb | +- | 5.42 ppb | <5.55 ppm
|  | Additional Activities: |  |  | (mBq/kg) | [6 empty] | 228Ac: |  |  | 223.159 | +- | 40.365
[5 empty] | (ppb or ppm) | [6 empty] | (Not in Equilibrium with other Th daughters) |  |  | 54.90 ppb | +- | 9.93 ppb
SNO+ 115 | Two Al disks 6061-T651 B-4 and B-5 Non-machined faces | 264.8 g | 1.005 | 2015-06-01 | (mBq/kg) | 36.872 | +- | 16.812 | 12029.055 | +- | 1219.319 | 670.766 | +- | 56.192 | 1425.668 | +- | 72.925 | <175.95 |  |  | <17.75 |  |  | <6.02
Aluminium (Thyssen) | Machined on 30/04/2015, Diameter 50 mm, Thickness 25 mm |  |  | 2015-06-02 | (ppb or ppm) | 2.99 ppb | +- | 1.36 ppb | 974.35 ppb | +- | 98.77 ppb | 1180.55 pb | +- | 98.88 ppb | 350.71 pb | +- | 17.94 ppb | <5.68 ppm
|  | Additional Activities: |  |  | (mBq/kg) | [6 empty] | 228Ac: |  |  | 55.205 | +- | 31.431
[5 empty] | (ppb or ppm) | [6 empty] | (Not in Equilibrium with other Th daughters) |  |  | 13.58 ppb | +- | 7.73 ppb
SNO+ 116 | Two Al disks 6061-T651 B-6 and B-7 Machined Faces | 159.6 g | 2.038 | 2015-06-02 | (mBq/kg) | 19.386 | +- | 12.546 | 9352.78 | +- | 860.591 | 601.328 | +- | 44.153 | 1279.773 | +- | 58.208 | 133.289 | +- | 81.617 | <7.23 |  |  | 6.111 | +- | 7.617
Aluminium (Thyssen) | Machined on 30/04/2015, Diameter 50 mm, Thickness 15 mm |  |  | 2015-06-04 | (ppb or ppm) | 1.57 ppb | +- | 1.02 ppb | 757.58 ppb | +- | 69.71 ppb | 1058.34 ppb | +- | 77.71 ppb | 314.82 ppb | +- | 14.32 ppb | 4.31 ppm | +- | 2.64 ppm
|  | Additional Activities: |  |  | (mBq/kg) | [6 empty] | 228Ac: |  |  | 77.782 | +- | 26.186
[5 empty] | (ppb or ppm) | [6 empty] | (Not in Equilibrium with other Th daughters) |  |  | 19.13 ppb | +- | 6.44 ppb
SNO+ 117 | Aqueous 1 % C-6202 Lot; E1315 | 444.7 g | 4.842 | 2015-08-12 | (mBq/kg) | 3.496 | +- | 1.286 | <50.29 |  |  | <2.02 |  |  | 0.522 | +- | 1.046 | 18.624 | +- | 14.837 | <1.80 |  |  | 0.161 | +- | 0.543
Congo Red Dye | ACP Chemicals Inc. |  |  | 2015-08-17 | (ppb or ppm) | 0.28 ppb | +- | 0.10 ppb | <4.07 ppb |  |  | <3.56 ppb |  |  | 0.13 ppb | +- | 0.26 ppb | 601.55 ppb | +- | 479.23 ppb
SNO+ 118 | Aqueous 1 % | 49.1 g | 7.873 | 2016-11-02 | (mBq/kg) | 2.878 | +- | 9.801 | <292.97 |  |  | 12.269 | +- | 14.099 | 8.832 | +- | 10.008 | <82.02 |  |  | <11.65 |  |  | <4.93
Crystal Violet Dye |  |  |  | 2016-11-10 | (ppb or ppm) | 0.23 ppb | +- | 0.79 ppb | <23.73 ppb |  |  | 21.59 ppb | +- | 24.81 ppb | 1.43 ppb | +- | 2.46 ppb | <2.65 ppb
SNO+ 119 |  | 120.5 g | 9.963 | 2016-11-22 | (mBq/kg) | 3538.71 | +- | 93.533 | 2529.171 | +- | 424.146 | 139.657 | +- | 12.074 | 3415.292 | +- | 79.821 | 3473.701 | +- | 273.967 | <17.70 |  |  | 0.128 | +- | 7.526 | 54Mn Signal:
UFO Calibration Flasher Electronics |  |  |  | 2016-12-02 | (ppb or ppm) | 286.64 ppb | +- | 7.58 ppb | 204.86 ppb | +- | 34.36 ppb | 245.80 ppb | +- | 21.25 ppb | 840.16 ppb | +- | 19.64 ppb | 112.20 ppm | +- | 8.85 ppm | [6 empty] | 35.39 mBq/kg | +- | 12.28 mBq/kg
SNO+ 120 |  | 28.1 g | 1.779 | 2015-09-15 | (mBq/kg) | 17276.401 | +- | 583.979 | 22647.174 | +- | 4395.544 | 755.837 | +- | 92.465 | 25410.74 | +- | 3657.544 | 43442.74 | +- | 3657.544 | 39.929 | +- | 120.249 | <67.72
Pipe Insulation |  |  |  | 2015-09-17 | (ppb or ppm) | 1.40 ppm | +- | 0.05 ppm | 1.83 ppm | +- | 0.36 ppm | 1.33 ppm | +- | 0.16 ppm | 6.25 ppm | +- | 0.17 ppm | 1403.20 ppm | +- | 118.14 ppm
Sample Description | Manufacturer | Mass (g) | Live Time (days) | Counting Dates (if applicable) |  |  | 238U from 226Ra |  |  | 238U from 234Th |  |  | 235U |  |  | 232Th |  |  | 40K |  |  | 137Cs |  |  | 60Co |  | Comments
SNO+ 121 | P/N: 106502 | 712.4 g | 6.972 | 2015-10-19 | (mBq/kg) | 5.583 | +- | 1.253 | 43.189 | +- | 25.923 | 3.553 | +- | 1.261 | 4.177 | +- | 1.034 | 232.074 | +- | 27.566 | <1.07 |  |  | 0.047 | +- | 0.483
Cole Parmer Blue Tracing Dye |  |  |  | 2015-10-26 | (ppb or ppm) | 0.45 ppb | +- | 0.10 ppb | 3.50 ppb | +- | 2.10 ppb | 6.25 ppb | +- | 2.22 ppb | 1.03 ppb | +- | 0.25 ppb | 7.50 ppm | +- | 0.89 ppm
SNO+ 122 | Water Resistant S00W CSA Carol 4/C 14 AWG | 843.7 g | 1.017 | 2015-12-07 | (mBq/kg) | 8949.697 | +- | 222.319 | 10706.135 | +- | 1226.93 | 546.882 | +- | 40.238 | 10711.345 | +- | 225.422 | 10279.969 | +- | 663.834 | <14.54 |  |  | 19.483 | +- | 14.847
Power Cable |  |  |  | 2015-12-08 | (ppb or ppm) | 724.93 ppb | +- | 18.01 ppb | 867.20 ppb | +- | 99.39 ppb | 962.51 ppb | +- | 70.82 ppb | 2.64 ppm | +- | 0.06 ppm | 332.04 ppm | +- | 21.44 ppm
SNO+ 123 | Bio Dur 560 | 371.2 g | 1.001 | 2016-01-25 | (mBq/kg) | 5709.676 | +- | 171.582 | 3037.177 | +- | 1139.82 | 184.102 | +- | 21.953 | 965.707 | +- | 59.712 | 256739.27 | +- | 13389.97 | <50.00 |  |  | <36.67
Two-Component Epoxy | Thin Film Technology |  |  | 2016-01-26 | (ppb or ppm) | 462.48 ppb | +- | 13.90 ppb | 246.58 ppb | +- | 92.33 ppb | 324.02 ppb | +- | 38.64 ppb | 237.56 ppb | +- | 14.69 ppb | 8292.68 ppm | +- | 432.49 ppm
SNO+ 124 | Bio Dur 2001 | 453.4 g | 0.949 | 2016-01-26 | (mBq/kg) | 2367.483 | +- | 87.656 | 112.8 | +- | 19.767 | 109.178 | +- | 43.791 | 728.98 | +- | 43.368 | 218860.604 | +- | 11418.79 | <42.35 |  |  | 26.103 | +- | 31.816
Two-Component Epoxy | Thin Film Technology |  |  | 2016-01-27 | (ppb or ppm) | 191.77 ppb | +- | 7.10 ppb | 198.53 ppb | +- | 34.79 ppb | 192.15 ppb | +- | 77.07 ppb | 181.79 ppb | +- | 11.90 ppb | 7069.20 ppm | +- | 268.83 ppm
SNO+ 125 |  | 797.4 g | 5.923 | 2016-05-26 | (mBq/kg) | 0.043 | +- | 0.72 | <38.65 |  |  | <1.30 |  |  | <1.04 |  |  | <11.97 |  |  | <0.34 |  |  | <0.26
Butanediol | Shinko Organic Chemical Industry in Japan |  |  | 2016-06-01 | (ppb or ppm) | 3.47 ppt | +- | 58.32 ppt | <3.13 ppb |  |  | <2.29 ppb |  |  | <0.26 ppb |  |  | <386.56 ppb
SNO+ 126 | Dimethyldodecylamine | 80.6 g | 13.92 | 2017-04-13 | (mBq/kg) | 2.42 | +- | 5.43 | <90.09 |  |  | <3.55 |  |  | 3.314 | +- | 3.596 | 58.288 | +- | 39.529 | <4.31 |  |  | <0.83
ADMA 12 Amine | Albemarle Baton Rouge LA, USA |  |  | 2017-04-27 | (ppb or ppm) | 0.20 ppb | +- | 0.44 ppb | <7.30 ppb |  |  | <6.25 ppb |  |  | 0.82 ppb | +- | 0.88 ppb | 1.88 ppm | +- | 1.28 ppm
SNO+ 127 | ¼ – 20 x 7/8 | 258.1 g | 6.653 | 2018-03-19 | (mBq/kg) | 1.932 | +- | 1.648 | <86.72 |  |  | 2.416 | +- | 2.164 | 4.172 | +- | 1.728 | <22.64 |  |  | 0.012 | +- | 1.527 | 3.279 | +- | 1.084 | 54Mn Signal:
38 Screws | Stainless Steel Screws |  |  | 2018-03-26 | (ppb or ppm) | 0.16 ppb | +- | 0.13 ppb | <7.02 ppb |  |  | 4.25 ppb | +- | 3.81 ppb | 1.03 ppb | +- | 0.43 ppb | <731.22 ppb | [8 empty] | 2.07 mBq/kg | +- | 1.10 mBq/kg
SNO+ 128 | ¼ – 20 x ¾ | 80.3 g | 7.618 | 2018-04-11 | (mBq/kg) | 4.584 | +- | 3.502 | <107.76 |  |  | <8.72 |  |  | 8.264 | +- | 3.549 | 1.445 | +- | 35.716 | <4.04 |  |  | 8.36 | +- | 2.385 | 54Mn Signal:
13 Screws | Stainless Steel Screws |  |  | 2018-04-20 | (ppb or ppm) | 0.37 ppb | +- | 0.28 ppb | <8.72 ppb |  |  | <15.39 ppb |  |  | 2.03 ppb | +- | 0.87 ppb | 0.05 ppm | +- | 1.15 ppm | [6 empty] | <2.41 mBq/kg
SNO+ 129 | Sample collected ~11:00 AM on 2018-11-07 | 1131.1 g | 13.875 | 2018-11-08 | (mBq/kg) | 41.233 | +- | 1.739 | 4.802 | +- | 14.346 | <1.13 |  |  | 0.899 | +- | 0.532 | 2.911 | +- | 4.939 | <0.23 |  |  | <0.19
LAB sample from SNO+ Scintillator Plant | Sample came from port 10-2301 | Sample prepared UG on Nov 7, 2018 | High levels of radon is in sample due to UG preparation | 2018-11-23 | (ppb or ppm) | 3.34 ppb | +- | 0.14 ppb | 0.39 ppb | +- | 1.16 ppb | <1.99 ppb |  |  | 0.22 ppb | +- | 0.13 ppb | 94.04 ppb | +- | 159.54 ppb
Radon half-life measured to be 91.3 +- 6.5 hrs from the data, using this half-life it would take about 39 days for the radon levels to reach 0.1 mBq/kg. The half-life equation is y = 112.2 mBq/kg * (½) ^ (x/91.3 hrs).
SNO+ 130 | 2,5-Diphenyloxazole | 323.98 g | 7.028 | 2019-06-25 | (mBq/kg) | 26.38 | +- | 3.219 | <54.59 |  |  | 3.06 | +- | 3.23 | 1.361 | +- | 1.937 | 37.456 | +- | 22.54 | 0.449 | +- | 1.799 | <1.40
PPO Scintillation Grade |  |  |  | 2019-07-02 | (ppb or ppm) | 2.14 ppb | +- | 0.26 ppb | <4.42 ppb |  |  | 5.39 ppb | +- | 5.68 ppb | 0.33 ppb | +- | 0.48 ppb | 1209.83 ppb | +- | 728.04 ppb
SNO+ 131 | Bis-MSB (1,4-bis (2-methylstryil) benzene) C24H22 | 787.1 g | 6.896 | 2019-10-04 | (mBq/kg) | 21.74 | +- | 2.341 | 34.3 | +- | 47.38 | 0.3773 | +- | 0.9502 | 0.187 | +- | 1.376 | 23.819 | +- | 15.41 | 1.0456 | +- | 1.325 | <0.46
BIS-MSB Scintillation Grade | Research Products International. |  |  | 2019-10-11 | (ppb or ppm) | 1.76 ppb | +- | 0.19 ppb | 2.78 ppb | +- | 3.84 ppb | 0.66 ppb | +- | 1.67 ppb | 0.05 ppb | +- | 0.34 ppb | 769.35 ppb | +- | 497.74 ppb
SNO+ 132 | Ametek UHP-PFA | 903.7 g | 8.729 | 2019-10-21 | (mBq/kg) | 1.215 | +- | 0.6401 | <24.10 |  |  | <0.61 |  |  | <0.75 |  |  | 3.53 | +- | 6.01 | <0.60 |  |  | <0.15
PFA Tubing | Dist.: Crist Group |  |  | 2019-10-30 | (ppb or ppm) | 98.42 ppt | +- | 51.85 ppt | <1.95 ppb |  |  | <1.07 ppb |  |  | <184.5 ppt |  |  | 114.02 ppb | +- | 194.12 ppb
SNO+ 133 | Bis-MSB (1,4-bis (2-methylstryil) benzene) C24H22 | 390.7 g | 13.77 | 2020-11-20 | Results: |  | 238U from 226Ra |  |  | 238U from 234Th |  |  | 235U |  |  | 232Th |  |  | 40K |  |  | 137Cs |  |  | 60Co |  | Comments
BIS-MSB Scintillation Grade | Research Products International. | The sample SNO+ 131 was washed with UPW and dried before placing in the Marinelli beaker |  | 2020-12-04 | (mBq/kg) | 2.248 | +- | 0.9755 | 13.28 | +- | 26.73 | <0.80 |  |  | <1.56 |  |  | 40.259 | +- | 13.89 | <1.50 |  |  | 0.08541 | +- | 0.3792
[5 empty] | (ppm / ppb / ppt) | 0.18 ppb | +- | 0.08 ppb | 1.08 ppb | +- | 2.17 ppb | <1.41 ppb |  |  | <0.38 ppb |  |  | 1.3 ppm | +- | 0.45 ppm
| This is the standard background to be subtracted from samples beginning on May 25, 2018 |  |  |  | Results: |  | 7Be: |  |  | 54Mn | [5 empty] | 228Ac:
[5 empty] | (mBq/kg) | 8.529 | +- | 5.649 | <0.23 | [5 empty] | 3.11 | +- | 1.889
[5 empty] | (ppm / ppb / ppt) | [9 empty] | 0.77 ppb | +- | 0.46 ppb
SNO+ 134 | 1 litre of 0.5% Te-Loaded LAB | 823.6 g | 11.895 | 2020-01-29 | (mBq/kg) | <1.80 |  |  | <19.30 |  |  | <0.65 |  |  | <0.38 |  |  | 4.2311 | +- | 5.11 | 0.386 | +- | 0.495 | <0.11
LAB with added Diluted Tellurium Butanediol | Pre-Extraction Sample |  |  | 2020-02-10 | (ppb or ppm) | <0.15 ppb |  |  | <1.56 ppb |  |  | <1.14 ppb |  |  | <93.48 ppt |  |  | 136.66 ppb | +- | 165.05 ppb
Radon half-life measured to be 90.71 +- 11.25 hrs from the data, using the actual radon half-life of 91.3 hours it would take about 22 days for the radon levels to reach 0.1 mBq/kg. The half-life equation is y = 0.000 + 34.66*exp(-x/90.71 hrs) mBq/kg. The U238 limit is based on the uncertainty of the y-intercept term (0.000 ± 1.099).
SNO+ 135 | This sample split from SNO+ 134 and then extracted with 1M NaOH | 761.0 g | 10.645 | 2020-02-10 | (mBq/kg) | <1.56 |  |  | <30.61 |  |  | <0.55 |  |  | <0.67 |  |  | 9.33 | +- | 6.06 | <0.77 |  |  | <0.33
LAB with added Diluted Tellurium Butanediol and then extracted with 1M NaOH | Post-Extraction Sample |  |  | 2020-02-21 | (ppb or ppm) | <0.13 ppb |  |  | <2.48 ppb |  |  | <0.97 ppb |  |  | <0.16 ppb |  |  | 301.36 ppb | +- | 195.74 ppb
Radon half-life measured to be 88.88 +- 13.54 hrs from the data, using the actual radon half-life of 91.3 hours it would take about 22 days for the radon levels to reach 0.1 mBq/kg. The half-life equation is y = 0.00 + 28.04 * exp(-x/ 91.3 hrs) mBq/kg. The U238 limit is based on the uncertainty of the y-intercept term (0.000 ± 0.954).
SNO+ 136 | ThermoFisher Scientific | 507.6 g | 13.263 | 2021-04-07 | Results: |  | 238U from 226Ra |  |  | 238U from 234Th |  |  | 235U |  |  | 232Th |  |  | 40K |  |  | 137Cs |  |  | 60Co |  | Comments
Butylated Hydroxyanisole | Normally called BHA |  |  | 2021-04-21 | (mBq/kg) | <1.34 |  |  | <47.43 |  |  | <1.02 |  |  | <1.95 |  |  | <11.05 |  |  | <1.12 |  |  | <0.16
|  |  | Run: 210407 |  | (ppm / ppb / ppt) | <108.54 ppt |  |  | <3.84 ppb |  |  | <1.8 ppb |  |  | <0.48 ppb |  |  | <0.36 ppm
| This is the standard background to be subtracted from samples beginning on May 25, 2018 |  |  |  | Results: |  | 7Be: |  |  | 54Mn | [5 empty] | 228Ac:
[5 empty] | (mBq/kg) | <5.32 |  |  | <0.29 | [5 empty] | <1.23
[5 empty] | (ppm / ppb / ppt) | [9 empty] | <0.3 ppb
SNO+ 137 | MP Biomedicals LLC Solon, OH, USA | 994.6 g | 10.722 | 2023-02-02 | Results: |  | 238U from 226Ra |  |  | 238U from 234Th |  |  | 235U |  |  | 232Th |  |  | 40K |  |  | 137Cs |  |  | 60Co |  | Comments
Butylated Hydroxytoluene | Generally called BHT |  |  | 2023-02-13 | (mBq/kg) | 0.802 | +- | 0.6063 | <31.14 |  |  | <0.69 |  |  | <1.22 |  |  | <11.24 |  |  | <1.15 |  |  | <0.11
| Cat: 101162 Lot: 58283 Cas: 128-37-0 |  | Run: 230202 230206 23020601 |  | (ppm / ppb / ppt) | 64.96 ppt | +- | 49.11 ppt | <2.52 ppb |  |  | <1.21 ppb |  |  | <0.3 ppb |  |  | <363.05 ppb
| This is the standard background to be subtracted from samples beginning on May 25, 2018 |  |  |  | Results: |  | 7Be: |  |  | 54Mn | [5 empty] | 228Ac:
[5 empty] | (mBq/kg) | 2.9589 | +- | 3.126 | <0.59 | [5 empty] | <0.40
[5 empty] | (ppm / ppb / ppt) | [9 empty] | <0.1 ppb
SNO+ 138 |  | 1534.9 g | 11.833 | 2024-01-05 | Results: |  | 238U from 226Ra |  |  | 238U from 234Th |  |  | 235U |  |  | 232Th |  |  | 40K |  |  | 137Cs |  |  | 60Co |  | Comments
P-301 Impeller |  |  |  | 2024-01-17 | (mBq/kg) | 9.326 | +- | 2.131 | 368.9 | +- | 98.54 | 6.658 | +- | 1.579 | 180 | +- | 7.135 | 41.686 | +- | 12.7 | <1.29 |  |  | <0.96
|  |  | Run: 240105 |  | (ppm / ppb / ppt) | 0.76 ppb | +- | 0.17 ppb | 29.88 ppb | +- | 7.98 ppb | 11.72 ppb | +- | 2.78 ppb | 44.28 ppb | +- | 1.76 ppb | 1346.46 ppb | +- | 410.21 ppb
| This is the standard background to be subtracted from samples beginning on May 25, 2018 |  |  |  | Results: |  | 7Be: |  |  | 54Mn | [5 empty] | 228Ac:
[5 empty] | (mBq/kg) | <21.27 |  |  | 4.7826 | +- | 1.36 |  |  |  | 207.9 | +- | 10.34
[5 empty] | (ppm / ppb / ppt) | [9 empty] | 51.14 ppb | +- | 2.54 ppb
HALO Measurements:
Sample Description | Manufacturer | Mass (g) | Live Time (days) | Counting Dates (if applicable) |  |  | 238U from 226Ra |  |  | 238U from 234Th |  |  | 235U |  |  | 232Th |  |  | 40K |  |  | 137Cs |  |  | 60Co |  | Comments
HALO 1 | John Deere Green, Gloss, Code 27039X 145 | 852.1 g | 2.05 | 2009-04-15 | (mBq/kg) | 1000.12 | +- | 30.61 | 1328.75 | +- | 270.61 | 79.98 | +- | 8.37 | 989.05 | +- | 26.56 | 547.11 | +- | 81.85 | <0.27 |  |  | <0.92
Paint | Tremclad, Tremco, Toronto, ON, Made in Canada |  |  | 2009-04-16 | (ppb or ppm) | 84.19 ppb | +- | 2.48 pb | 107.63 ppb | +- | 21.92 ppb | 140.77 ppb | +- | 14.73 ppb | 243.31 ppb | +- | 6.53 ppb | 18.54 ppm | +- | 2.64 ppm
HALO 2 | Green, Gloss, Code 27029X 145 | 845.1 g | 3.805 | 2009-04-16 | (mBq/kg) | 681.19 | +- | 20.54 | 940.58 | +- | 204.02 | 78.72 | +- | 6.9 | 720.82 | +- | 18.06 | 265.89 | +- | 44.94 | <1.89 |  |  | 0.71 | +- | 1.79
Paint | Tremclad, Tremco, Toronto, ON, Made in Canada |  |  | 2009-04-20 | (ppb or ppm) | 57.31 ppb | +- | 1.66 ppb | 76.19 ppb | +- | 16.53 ppb | 138.55 ppb | +- | 12.15 ppb | 177.32 ppb | +- | 4.44 ppb | 8.59 ppm | +- | 1.45 ppm
HALO 3 | Lepage (Henkel) | 758.4 g | 1.922 | 2010-02-15 | (mBq/kg) | 887.32 | +- | 29.56 | 584.93 | +- | 239.04 | 78.28 | +- | 8.29 | 353.15 | +- | 14.74 | 7272.55 | +- | 443.31 | <3.76 |  |  | <4.13
No More Nails Adhesive |  |  |  | 2010-02-17 | (ppb or ppm) | 71.87 ppb | +- | 2.39 ppb | 47.38 ppb | +- | 19.36 ppb | 137.78 ppb | +- | 14.59 ppb | 86.88 ppb | +- | 3.63 ppb | 234.90 ppm | +- | 14.32 ppm
HALO 4 | Via Chem Inc. | 76.3 g | 7.18 | -325006 | (mBq/kg) | <4.07 |  |  | 57.67 | +- | 129.75 | 2.8 | +- | 5.12 | <1.05 |  |  | <13.26 |  |  | <4.32 |  |  | <1.09
Home Bond Epoxy | Two-Part Slow Setting Time Epoxy |  |  | 2010-03-01 | (ppb or ppm) | <0.33 ppb |  |  | 4.67 ppb | +- | 10.51 ppb | 4.93 ppb | +- | 9.02 ppb | <0.26 ppb |  |  | <428.41 ppb
HALO 5 | Styron 663 | 882.5 g | 9.753 | 2010-09-20 | (mBq/kg) | 1.16 | +- | 0.71 | <14.30 |  |  | 0.25 | +- | 0.89 | 0.71 | +- | 0.68 | <11.50 |  |  | 0.23 | +- | 0.61 | <0.10 |  |  | 7Be Signal:
Polystyrene Beads |  |  |  | 2010-10-01 | (ppb or ppm) | 0.09 ppb | +- | 0.06 ppb | <1.16 ppb |  |  | 0.44 ppb | +- | 1.57 ppb | 0.18 ppb | +- | 0.17 ppb | <371.35 ppb | [8 empty] | 5.78 mBq/kg | +- | 3.29 mBq/kg
HALO 6 | Styron 666D | 1026.3 g | 6.961 | 2011-02-07 | (mBq/kg) | 3.7 | +- | 0.81 | 0 | +- | 21.43 | <0.43 |  |  | 0.2 | +- | 0.61 | 1.85 | +- | 7.02 | 0.97 | +- | 0.68 | <0.14
Polystyrene Beads |  |  |  | 2011-02-14 | (ppb or ppm) | 0.299 ppb | +- | 0.066 ppb | 0.00 ppb | +- | 1.74 ppb | <0.76 ppb |  |  | 0.049 ppb | +- | 0.149 ppb | 59.80 ppb | +- | 226.60 ppb
HALO 7 | Batch # 2806-090910 F 400 Grit | 1099.0 g | 1.005 | 2012-02-21 | (mBq/kg) | 753.05 | +- | 36.15 | 721.11 | +- | 609.37 | 34.06 | +- | 8.36 | 629.48 | +- | 27.27 | 562.42 | +- | 105.55 | <3.67 |  |  | 5.53 | +- | 3.9
Boron Carbide Powder | Panadyne Inc., Warminster, PA 18974 |  |  | 2012-02-22 | (ppb or ppm) | 61.00 ppb | +- | 2.93 ppb | 58.41 ppb | +- | 49.36 ppb | 59.95 ppb | +- | 14.72 ppb | 154.85 ppb | +- | 6.71 ppb | 18.17 ppm | +- | 3.41 ppm
HALO 8 |  | 997.3 g | 6.812 | 2015-08-17 | (mBq/kg) | 0.279 | +- | 0.628 | 12.849 | +- | 15.22 | 0.369 | +- | 0.747 | 3.29 | +- | 0.73 | 7.245 | +- | 6.832 | 0.08 | +- | 0.603 | <0.14
HALO Wash from Cf Source Equipment, May 2016 |  |  |  | 2015-08-24 | (ppb or ppm) | 0.023 ppb | +- | 0.051 ppb | 1.04 ppb | +- | 1.23 ppb | 0.65 ppb | +- | 1.31 ppb | 0.81 ppb | +- | 0.18 ppb | 234.00 ppb | +- | 220.69 ppb
HALO 9 | Sample prepared on Oct. 30, 2015 | 869.3 g | 3.062 | 2015-11-23 | (mBq/kg) | 0.7 | +- | 1.115 | <36.73 |  |  | <1.24 |  |  | <1.05 |  |  | <14.29 |  |  | 0.611 | +- | 1.059 | 2.148 | +- | 0.837 | 54Mn Signal:
HALO Rinse Solution from Cf Source Inner Encapsulation |  |  |  | 2015-11-26 | (ppb or ppm) | 0.057 ppb | +- | 0.090 ppb | <2.98 ppb |  |  | <2.17 ppb |  |  | <0.26 ppb |  |  | <461.44 ppb | [8 empty] | 1.03 mBq/kg | +- | 0.77 mBq/kg
HALO 10 | Sample prepared on January 30, 2016 | 1078.0 g | 2.735 | 2016-02-02 | (mBq/kg) | 0.346 | +- | 0.911 | <23.91 |  |  | <2.22 |  |  | 23.383 | +- | 2.656 | 49.003 | +- | 17.238 | <1.39 |  |  | <0.33
HALO Cf Source Stage 10 Wash Solution |  |  |  | 2016-02-05 | (ppb or ppm) | 0.028 ppb | +- | 0.074 ppb | <1.94 ppb |  |  | <3.90 ppb |  |  | 5.75 ppb | +- | 0.65 ppb | 1.58 ppm | +- | 0.56 ppm
|  | Additional Activities: |  |  | (mBq/kg) | [6 empty] | 228Ac: |  |  | <1.27 |  |  | Note that the sample is contaminated with Pb212. After 20 Pb212 half lives the effective strength of the Th chain is calculated to be: |  |  | <55.84
[5 empty] | (ppb or ppm) | [6 empty] | (Not in Equilibrium with other Th daughters) |  |  | <0.31 ppb | [5 empty] | <13.74 ppb
Sample Description | Manufacturer | Mass (g) | Live Time (days) | Counting Dates (if applicable) |  |  | 238U from 226Ra |  |  | 238U from 234Th |  |  | 235U |  |  | 232Th |  |  | 40K |  |  | 137Cs |  |  | 60Co |  | Comments
HALO 11 | Sample prepared on January 30, 2016 | 747.0 g | 2.924 | 2016-02-26 | (mBq/kg) | 2.048 | +- | 1.42 | <17.72 |  |  | <1.37 |  |  | <1.28 |  |  | 25.282 | +- | 17.031 | <1.67 |  |  | <0.73
HALO Cf Source, Stage 8 scrub and sand, Wash Solution |  |  |  | 2016-02-29 | (ppb or ppm) | 0.17 ppb | +- | 0.12 ppb | <1.44 ppb |  |  | <2.40 ppb |  |  | <0.32 ppb |  |  | 816.62 ppb | +- | 550.10 ppb
HALO 12 | Sample prepared on Feb. 8, 2016 | 1029.7 g | 2.736 | 2016-02-09 | (mBq/kg) | 0.62 | +- | 0.949 | 25.555 | +- | 25.412 | <1.69 |  |  | <1.24 |  |  | <10.38 |  |  | <1.25 |  |  | <0.29
HALO Cf Source, Outer Encapsulation Wash and Rinse |  |  |  | 2016-02-12 | (ppb or ppm) | 0.050 ppb | +- | 0.077 ppb | 2.07 ppb | +- | 2.06 ppb | <2.97 ppb |  |  | <0.31 ppb |  |  | <335.36 ppb
HALO 13 | Sample prepared on Feb. 8, 2016 | 962.5 g | 3.717 | 2016-02-12 | (mBq/kg) | 1.241 | +- | 0.915 | <24.91 |  |  | 0.693 | +- | 1.089 | 0.827 | +- | 0.73 | 14.409 | +- | 10.425 | <0.26 |  |  | <0.24
HALO Dummy Source Wash and Rinse Solution |  |  |  | 2016-02-16 | (ppb or ppm) | 0.101 ppb | +- | 0.074 ppb | <2.02 ppb |  |  | 1.22 ppb | +- | 1.92 ppb | 0.20 ppb | +- | 0.18 ppb | 465.42 ppb | +- | 336.73 ppb
DM-ICE Measurements:
Sample Description | Manufacturer | Mass (g) | Live Time (days) | Counting Dates (if applicable) |  |  | 238U from 226Ra |  |  | 238U from 234Th |  |  | 235U |  |  | 232Th |  |  | 40K |  |  | 137Cs |  |  | 60Co |  | Comments
DM-ICE 1 | Quantum Silicones | 600 g | 4.005 | 2010-07-05 | (mBq/kg) | 2.08 | +- | 1.1 | 38.5 | +- | 61 | 0.96 | +- | 1.3 | <0.12 ppb |  |  | 39.5 | +- | 18.6 | 1.83 | +- | 1.37 | 0.32 | +- | 0.42
Q Gel 900 | Richmond, Va, USA |  |  | 2010-07-09 | (ppb or ppm) | 0.17 ppb | +- | 0.09 ppb | 3.12 ppb | +- | 4.94 ppb | 1.69 ppb | +- | 2.30 ppb | <0.03 ppb |  |  | 2.05 ppm | +- | 0.60 ppm
DM-ICE 2 | Sample from near ICE Cube String 8 | 1000.2 g | 7.003 | 2010-08-17 | (mBq/kg) | 0.94 | +- | 0.57 ppb | 30.49 | +- | 28.59 | 0.18 | +- | 0.69 | 0.93 | +- | 0.58 | <8.10 |  |  | <0.09 |  |  | <0.19
South Pole Deep Ice |  |  |  | 2010-08-24 | (ppb or ppm) | 0.076 ppb | +- | 0.046 ppb | 2.47 ppb | +- | 2.32 ppb | 0.31 ppb | +- | 1.21 ppb | 0.47 ppb | +- | 0.14 ppb | <261.70 ppb
DM-ICE 3 | Sample from near ICE Cube String 41 | 999.5 g | 7.909 | 2010-08-24 | (mBq/kg) | 0.21 | +- | 0.54 | <10.99 |  |  | 0.07 | +- | 0.59 | <0.48 |  |  | <5.81 |  |  | <0.09 |  |  | <0.07
South Pole Deep Ice |  |  |  | 2010-09-01 | (ppb or ppm) | 0.017 ppb | +- | 0.043 ppb | <0.89 ppb |  |  | 0.13 ppb | +- | 1.04 ppb | <0.118 ppb |  |  | <187.78 ppb
DM-ICE 4 | 34 Blank Filters (Unused) | 25.45 g | 1.867 | 2013-12-18 | (mBq/kg) | 20.35 | +- | 35.47 | <599.89 |  |  | 7.19 | +- | 38.51 | 493.89 | +- | 73.03 | 451.87 | +- | 396.86 | 43.22 | +- | 35.36 | <3.92
Whatman Filter Papers | Whatman 41 Ashless 110 mm dia cat# 1441-110 |  |  | 2013-12-20 | (ppb or ppm) | 1.65 ppb | +- | 2.87 ppb | <48.59 ppb |  |  | 12.66 ppb | +- | 67.78 ppb | 121.50 ppb | +- | 17.96 ppb | 14.60 ppm | +- | 12.82 ppm
DM-ICE 5 | 5 Filters Used For Water From String 8 | 3.8 g | 4.954 | 2010-11-03 | (mBq/kg) | <141.80 | [5 empty] | <278.77 |  |  | 108.64 | +- | 135.04 | <560.19 |  |  | 26.32 | +- | 166.44 | <17.46
Whatman Filter Papers | Whatman 41 Ashless 110 mm dia cat# 1441-110 |  |  | 2010-11-08 | (ppb or ppm) | <11.49 ppb | [5 empty] | <490.63 ppb |  |  | 26.73 ppb | +- | 33.22 ppb | <18.09 ppm
DM-ICE 9 | Sandvik SANMAC SAF 2205 hollow bar duplex steel | 2149.5 g | 6.833 | 2010-11-22 | (mBq/kg) | 2.28 | +- | 0.72 | 118.31 | +- | 60.11 | 8.79 | +- | 1.68 | 6.49 | +- | 0.96 | 13.77 | +- | 6.38 | 0.65 | +- | 0.61 | 7.19 | +- | 0.82 | 54Mn Signal:
Steel |  |  |  | 2010-11-29 | (ppb or ppm) | 0.19 ppb | +- | 0.06 ppb | 9.58 ppb | +- | 4.87 ppb | 15.48 ppb | +- | 2.96 ppb | 1.60 ppb | +- | 0.24 ppb | 444.79 ppb | +- | 206.04 ppb | [6 empty] | 3.16 mBq/kg | +- | 0.70 mBq/kg
DM-ICE 10 | “Virgin Grade” PTFE | 1492.5 g | 12.908 | 2011-01-11 | (mBq/kg) | <0.41 |  |  | 24.46 | +- | 21.37 | 1.92 | +- | 0.72 | 0.52 | +- | 0.44 | 0.34 | +- | 5.09 | <0.13 |  |  | <0.089 |  |  | 7Be Signal:
Teflon | Applied Plastics and Technology |  |  | 2011-01-24 | (ppb or ppm) | <0.033 ppb |  |  | 1.98 ppb | +- | 1.73 ppb | 3.38 ppb | +- | 1.27 ppb | 0.13 ppb | +- | 0.11 ppb | 10.82 ppb | +- | 164.48 ppb | [6 empty] | 2.61 mBq/kg | +- | 2.61 mBq/kg
Sample Description | Manufacturer | Mass (g) | Live Time (days) | Counting Dates (if applicable) |  |  | 238U from 226Ra |  |  | 238U from 234Th |  |  | 235U |  |  | 232Th |  |  | 40K |  |  | 137Cs |  |  | 60Co |  | Comments
DM-ICE 11 | Southern Brass and Copper | 550.0 g | 11.468 | 2011-03-09 | (mBq/kg) | 0.17 | +- | 0.92 | <0.67 |  |  | 3.56 | +- | 1.79 | <1.22 |  |  | <5.13 |  |  | <0.26 |  |  | <0.12 |  |  | 58Co Signal:
Copper |  |  |  | 2011-03-22 | (ppb or ppm) | 0.013 ppb | +- | 0.075 ppb | <0.054 ppb |  |  | 6.26 ppb | +- | 3.16 ppb | <0.30 ppb |  |  | <165.61 ppb | [8 empty] | 1.27 mBq/kg | +- | 0.55 mBq/kg
DM-ICE 12 | String 80 | 1001.8 g | 6.003 | 2011-04-21 | (mBq/kg) | 0.114 | +- | 0.535 | <12.53 |  |  | 0.176 | +- | 0.688 | <0.613 |  |  | 4.89 | +- | 6.69 | 0.1 | +- | 0.599 | 0.15 | +- | 0.282 | 7Be Signal:
South Pole Deep Ice | Sample taken on the way up at 8:00 PM on 12/17/2010 at 1800m |  |  | 2011-04-27 | (ppb or ppm) | 0.009 ppb | +- | 0.043 ppb | <1.02 ppb |  |  | 0.310 ppb | +- | 1.212 ppb | <0.151 ppb |  |  | 157.99 ppb | +- | 216.02 ppb | [6 empty] | 7.59 mBq/kg | +- | 3.79 mBq/kg
DM-ICE 13 | String 79 | 1000 g | 5.915 | 2011-04-27 | (mBq/kg) | <0.607 |  |  | 8.984 | +- | 20.164 | 0.112 | +- | 0.788 | <0.676 |  |  | <6.608 |  |  | <0.768 |  |  | 0.295 | +- | 0.312 | 7Be Signal:
South Pole Deep Ice | Sample taken at 3:15 AM on 12/16/2010 at depth of drill 2450m (plus wt. Stack) |  |  | 2011-05-03 | (ppb or ppm) | <0.049 ppb |  |  | 0.728 ppb | +- | 1.633 ppb | 0.197 ppb |  | 1.386 ppb | <0.166 ppb |  |  | <213.45 ppb | [8 empty] | 2.70 mBq/kg | +- | 3.29 mBq/kg
DM-ICE 14 | String 79 | 1000.4 g | 5.943 | 2011-05-06 | (mBq/kg) | 0.657 | +- | 0.608 | 26.989 | +- | 27.089 | <0.643 |  |  | <0.360 |  |  | 5.098 | +- | 7.097 | 0.3 | +- | 0.6 | <0.312 |  |  | 7Be Signal:
South Pole Deep Ice | Sample taken at 10:50 AM on 12/16/2010, drill on the way up, 200m from the top |  |  | 2011-05-12 | (ppb or ppm) | 0.053 ppb | +- | 0.049 ppb | 2.186 ppb | +- | 2.194 ppb | <1.132 ppb |  |  | <0.089 ppb |  |  | 164.66 ppb | +- | 229.24 ppb | [6 empty] | 6.70 mBq/kg | +- | 3.30 mBq/kg
DM-ICE 15 | String 7 | 1001.3 g | 4.994 | 2011-06-22 | (mBq/kg) | 1.31 | +- | 0.75 | 21.37 | +- | 33.86 | <0.785 |  |  | <0.645 |  |  | <2.197 |  |  | <0.369 |  |  | <0.089
South Pole Deep Ice | Sample on 12/11/2010 at 2260m |  |  | 2011-06-27 | (ppb or ppm) | 0.106 ppb | +- | 0.061 ppb | 1.73 ppb | +- | 2.74 ppb | <1.382 ppb |  |  | <0.159 ppb |  |  | <70.96 ppb
DM-ICE 16 | String 7 | 1001.9 g | 5.78 | 2011-06-30 | (mBq/kg) | 1.2 | +- | 0.66 | 9.18 | +- | 30.64 | <0.456 |  |  | <0..669 |  |  | <4.45 |  |  | <0.668 |  |  | <0.243
South Pole Deep Ice | No information on bottle |  |  | 2011-07-05 | (ppb or ppm) | 0.097 ppb | +- | 0.053 ppb | 0.74 ppb | +- | 2.48 ppb | <0.803 ppb |  |  | <0.165 ppb |  |  | <143.64 ppb
DM-ICE 17 | String 31 | 1004.3 g | 3.921 | 2012-01-16 | (mBq/kg) | 0.234 | +- | 0.709 | <3.95 |  |  | 0.023 | +- | 0.882 | 0.306 | +- | 0.656 | <10.89 |  |  | 0.6 | +- | 0.8 | <0.28 |  |  | 7Be Signal:
South Pole Deep Ice | Sample taken at 9:41 AM on 12/04/2010, hole #1, sample 1 |  |  | 2012-01-20 | (ppb or ppm) | 0.019 ppb | +- | 0.057 ppb | <0.32 ppb |  |  | 0.04 ppb | +- | 1.55 ppb | 0.075 ppb | +- | 0.161 ppb | <351.79 ppb | [8 empty] | 10.85 mBq/kg | +- | 4.88 mBq/kg
DM-ICE 18 | String 31 | 999.3 g | 6.741 | 2011-10-24 | (mBq/kg) | 0.33 | +- | 0.58 | 15.91 | +- | 25.12 | 0.75 | +- | 0.78 | 0.82 | +- | 0.54 | 2.3 | +- | 6 | 0.3 | +- | 0.6 | <0.21
South Pole Deep Ice | Sample taken at 10:00 AM on 12/04/2010, hole #1, sample 2 |  |  | 2011-10-31 | (ppb or ppm) | 0.026 ppb | +- | 0.047 ppb | 1.29 ppb | +- | 2.04 ppb | 1.32 ppb | +- | 1.38 ppb | 0.20 ppb | +- | 0.13 ppb | 74.34 ppb | +- | 193.94 ppb
DM-ICE 19 | String 27? (Hard to read) | 1000.4 g | 3.945 | 2012-01-23 | (mBq/kg) | 0.577 | +- | 0.771 | 13.5 | +- | 30.29 | 0.159 | +- | 0.977 | 0.015 | +- | 0.741 | 15.794 | +- | 10.196 | <0.451 |  |  | 0.246 | +- | 0.384
South Pole Deep Ice | Sample taken at 1:43 PM on 12/07/2010 |  |  | 2012-01-27 | (ppb or ppm) | 0.047 ppb | +- | 0.062 ppb | 1.09 ppb | +- | 2.45 ppb | 0.28 ppb | +- | 1.72 ppb | 0.004 ppb | +- | 0.182 ppb | 510.14 ppb | +- | 329.33 ppb
DM-ICE 20 | String 14 | 999.8 g | 4.404 | 2012-01-27 | (mBq/kg) | <0.197 |  |  | <6.85 |  |  | 0.88 | +- | 0.88 | <1.031 |  |  | <2.82 |  |  | <0.47 |  |  | 0.017 | +- | 0.312
South Pole Deep Ice | Sample taken at 6:40 PM on 12/09/2010 at 2340m (return @ 81 m), hole 3 |  |  | 2012-02-01 | (ppb or ppm) | <0.016 ppb |  |  | <0.56 ppb |  |  | 1.55 ppb | +- | 1.55 ppb | <0.254 ppb |  |  | <91.104 ppb
Sample Description | Manufacturer | Mass (g) | Live Time (days) | Counting Dates (if applicable) |  |  | 238U from 226Ra |  |  | 238U from 234Th |  |  | 235U |  |  | 232Th |  |  | 40K |  |  | 137Cs |  |  | 60Co |  | Comments
DM-ICE 21 | Cat NO. 40928-6 Batch NO. 178-97, Purity 99.999% | 2060.6 g | 8.799 | 2011-08-23 | (mBq/kg) | 0.489 | +- | 0.36 | <6.35 |  |  | 0.849 | +- | 0.623 | 0.357 | +- | 0.354 | 13.637 | +- | 4.174 | <0.370 |  |  | <0.084
Sodium Iodide | Aldrich – APL |  |  | 2011-09-02 | (ppb or ppm) | 0.040 ppb | +- | 0.029 ppb | <0.51 ppb |  |  | 1.49 ppb | +- | 1.09 ppb | 0.088 ppb | +- | 0.087 ppb | 440.47 ppb | +- | 134.81 ppb
|  | Additional Activities: |  |  | (mBq/kg) |  |  | 7Be: | 0.34 | +/- | 1.504 |  |  | 22Na: | 0.679 | +- | 0.291 |  |  | 24Na: | 0.378 | +- | 0.152 |  |  | 126I: | 5.464 | +- | 0.746
(ppb or ppm)
DM-ICE 22 | Cat No. HT-NAI101XG Batch NO. 173-52C, Purity 99.999% Form Powder | 2005.7 g | 6.908 | 2012-08-02 | (mBq/kg) | 0.78 | +- | 0.48 | 10.12 | +- | 16.05 | 0.37 | +- | 0.74 | <0.39 |  |  | <3.90 |  |  | <1.59 |  |  | <0.23
Sodium Iodide | Sigma-Aldrich Urbana |  |  | 2012-08-09 | (ppb or ppm) | 0.063 ppb | +- | 0.039 ppb | 0.82 ppb | +- | 1.30 ppb | 0.64 ppb | +- | 1.30 ppb | <0.095 ppb |  |  | <125.85
|  | Additional Activities: |  |  | (mBq/kg) |  |  | 7Be: | 1.85 | +/- | 2.24 |  |  | 22Na: | 0.25 | +- | 0.25 |  |  | 24Na: | 1 | +- | 0.29 |  |  | 126I: | 7.68 | +- | 1.01
(ppb or ppm)
COUPP Measurements:
Sample Description | Manufacturer | Mass (g) | Live Time (days) | Counting Dates (if applicable) |  |  | 238U from 226Ra |  |  | 238U from 234Th |  |  | 235U |  |  | 232Th |  |  | 40K |  |  | 137Cs |  |  | 60Co |  | Comments
COUPP 1 | From COUPP degassing vessel | 1028.1 g | 6.972 | 2010-12-07 | (mBq/kg) | 5.48 | +- | 0.83 |  |  |  | 0.434 | +- | 0.77 | <0.059 |  |  | 0.78 | +- | 5.74 ppm | 1.17 | +- | 0.68 | <0.087
Propylene Glycol | Mallinckrodt Baker Inc. |  |  | 2010-12-14 | (ppb or ppm) | 0.44 ppb | +- | 0.07 ppb |  |  |  | 0.57 ppb | +- | 1.35 ppb | <0.015 ppb |  |  | 25.13 ppb | +- | 185.31 ppb
COUPP 2 | UPW Rinse from 60-Co calibration source | 110.7 g | 3.857 | 2011-05-12 | (mBq/kg) | 7.71 | +- | 9.09 | <482.88 |  |  | 10.82 | +- | 9.7 | 3.14 | +- | 7.72 | 48.78 | +- | 63.23 | 177.06 | +- | 20.78 | <2.38 |  |  | 57Co:
UPW Rinse | After Manufacturer's Second Encapsulation |  |  | 2011-05-16 | (ppb or ppm) | 0.62 ppb | +- | 0.74 ppb | <39.11 ppb |  |  | 19.05 ppb | +- | 17.07 ppb | 0.77 ppb | +- | 1.90 ppb | 1575.61 ppb | +- | 2041.46 ppb | [6 empty] | 155.54 mBq/kg | +- | 17.29 mBq/kg
|  | Additional Activities: |  |  | (mBq/kg) |  |  | 134Cs: | 6.12 | +- | 5.16 |  |  | 22Na: | 199.64 | +- | 23.49 |  | 152Eu: |  | 347.92 | +/- | 22.63 |  |  | 133Ba: | 53.6 | +- | 11.24
COUPP 3 | UPW Rinse from 133-Ba calibration source | 115.7 g | 1.827 | 2011-05-16 | (mBq/kg) | 13.98 | +- | 10.09 | <149.79 |  |  | 21.94 | +- | 11.51 | 8.93 | +- | 6.81 | 105.69 | +- | 90.33 | 28.84 | +- | 12.65 | <2.41 |  |  | 57Co:
UPW Rinse | After Manufacturer's Second Encapsulation |  |  | 2011-05-18 | (ppb or ppm) | 1.13 ppb | +- | 0.82 ppb | <12.13 ppb |  |  | 38.61 ppb | +- | 20.25 ppb | 2.20 ppb | +- | 1.68 ppb | 3.41 ppm | +- | 2.92 ppm | [6 empty] | 28.37 Bq/kg | +- | 1.54 Bq/kg
|  | Additional Activities: |  |  | (mBq/kg) |  |  | 134Cs: | 1.42 | +- | 1.77 |  |  | 22Na: | <0.51 |  |  |  | 152Eu: |  | 1.63 | +/- | 8.1 |  |  | 133Ba: | 8.03 | +- | 9.27
(ppb or ppm)
COUPP 4 | UPW Rinse from 60-Co calibration source | 111.7 g | 1.947 | 2011-05-18 | (mBq/kg) | <0.95 |  |  | <11.48 |  |  | 6.39 | +- | 7.93 | <0.61 |  |  | 38.5 | +- | 77.89 | <2.02 |  |  | 1.25 | +- | 3.2 | 57Co:
UPW Rinse | After Third Encapsulation |  |  | 2011-05-20 | (ppb or ppm) | < 0.08 ppb |  |  | <0.94 ppb |  |  | 11.24 ppb | +- | 13.98 ppb | <0.15 ppb |  |  | 1.24 ppm | +- | 2.52 ppm | [6 empty] | 2.76 mBq/kg | +- | 6.22 mBq/kg
|  | Additional Activities: |  |  | (mBq/kg) |  |  | 134Cs: | 0.17 | +- | 2.46 |  |  | 22Na: | 3.58 | +- | 3.58 |  | 152Eu: |  | <2.62 |  |  |  |  | 133Ba: | 5.82 | +- | 6.7
COUPP 5 | UPW Rinse from 133-Ba calibration source | 113.4 g | 1.971 | 2011-05-24 | (mBq/kg) | 6.91 | +- | 5.7 | 158.73 | +- | 354.5 | 13.93 | +- | 12.17 | 3.26 | +- | 5.03 | 3.53 | +- | 67.9 | 4.41 | +- | 7.06 | 2.12 | +- | 2.37 | 57Co:
UPW Rinse | After Third Encapsulation |  |  | 2011-05-26 | (ppb or ppm) | 0.56 ppb | +- | 0.46 ppb | 12.86 ppb | +- | 28.71 ppb | 24.52 ppb | +- | 21.42 ppb | 0.80 ppb | +- | 1.24 ppb | 113.93 ppb | +- | 2193.21 ppb | [6 empty] | 5.45 mBq/kg | +- | 7.81 mBq/kg
|  | Additional Activities: |  |  | (mBq/kg) |  |  | 134Cs: | <0.50 |  |  |  |  | 22Na: | <4.05 |  |  |  | 152Eu: |  | <1.45 |  |  |  |  | 133Ba: | <3.21
(ppb or ppm)
COUPP 6 | Ultra Pure Water sample from SNOLAB UPW Plant | 500.0 g | 2.936 | 2011-06-06 | (mBq/kg) | 0.58 | +- | 1.32 | <79.93 |  |  | 0.22 | +- | 1.79 | <1.61 |  |  | <5.36 |  |  | <0.395 |  |  | <0.513 |  |  | 57Co:
UPW | Water used to rinse samples 2 to 5 |  |  | 2011-06-09 | (ppb or ppm) | 0.047 ppb | +- | 0.107 ppb | <5.91 ppb |  |  | 0.392 ppb | +- | 3.147 ppb | <0.395 ppb |  |  | <173.06 ppb | [8 empty] | 9.45 mBq/kg | +- | 6.94 mBq/kg
|  | Additional Activities: |  |  | (mBq/kg) |  |  | 134Cs: | 0.4 | +- | 0.48 |  |  | 22Na: | <0.34 |  |  |  | 152Eu: |  | 2.46 | +- | 1.74 |  |  | 133Ba: | <3.31
(ppb or ppm)
COUPP 7 | ZrO2, Item Num: 5102, Lot Num: L925851 | 50.0 g | 6.956 | 2011-07-29 | (mBq/kg) | <3.32 |  |  | <32.32 |  |  | 9.41 | +- | 13.94 | <3.29 |  |  | 92 | +- | 86 | <1.69 |  |  | <1.28
Zirconium Oxide, 99.99% | GFS Chemicals |  |  | 2011-08-05 | (ppb or ppm) | <0.27 ppb |  |  | <2.62 ppb |  |  | 16.56 ppb | +- | 24.54 ppb | <0.81 ppb |  |  | 2.97 ppm | +- | 2.78 ppm
|  | Additional Activities: |  |  | (mBq/kg) | [5 empty] | 227Ac: | 1167.38 | +/- | 62.08
[5 empty] | (ppb or ppm) |  |  |  |  | (Not in Equilibrium with top of 235U chain |  | 2.05 ppm | +/- | 0.11 ppm
COUPP 8 | ZrO2, Stock Num: 11141, Lot Num: 23938 | 102.9 g | 7.953 | 2011-07-21 | (mBq/kg) | 15.34 | +- | 4.94 | 52.48 | +- | 172.98 | 4.21 | +- | 4.74 | 10.1 | +- | 4.63 | 105.93 | +- | 56.37 | <4.01 |  |  | <0.65 |  |  | Spectra show evidence for 89Zr with 3.27 d half life. Produced from 90Zr (51%) by (n,2n) reaction. Almost all events at this energy were in first 4 days.
Zirconium Oxide, Puratronic, 99.978% | Alfa Aesar |  |  | 2011-07-29 | (ppb or ppm) | 1.24 ppb | +- | 0.40 ppb | 4.25 ppb | +- | 14.01 ppb | 7.42 ppb | +- | 8.34 ppb | 2.48 ppb | +- | 1.14 ppb | 3.42 ppm | +- | 1.82 ppm
COUPP 9 | Each board labeled IUSB Piezo Amp (Indiana University at South Bend). | 41.5 g | 6.8 | 2011-08-05 | (mBq/kg) | 25.9 | +- | 11.41 | 412.05 | +- | 532.53 | 18.03 | +- | 10.89 | 31 | +- | 11.03 | <134.19 |  |  | 9.64 | +- | 12.05 | <6.55 |  |  | 88Y:
Cuflon PCBs | Accompanying sheet labeled "Cuflon Printed Circuit Boards". |  |  | 2011-08-12 | (ppb or ppm) | 2.10 ppb | +- | 0.93 ppb | 33.38 ppb | +- | 43.14 ppb | 31.74 ppb | +- | 19.16 ppb | 7.63 ppb | +- | 2.71 ppb | <4.33 ppm | [8 empty] | 31.33 mBq/kg | +- | 6.82 mBq/kg
COUPP 10 | Sigma Aldrich | 251.5 g | 3.977 | Sept 19, 2011 | (mBq/kg) | 21.13 | +- | 3.91 | <277.14 |  |  | 3.14 | +- | 2.47 | 2.12 | +- | 2.94 | 1988.47 | +- | 198.01 | <0.56 |  |  | <2.36
Sodium Sulfite Sigma Ultra | Lot No. BCBC3204 P Code: 100963779 |  |  | Sept 23, 2011 | (ppb or ppm) | 1.71 ppb | +- | 0.32 ppb | <22.45 ppb |  |  | 5.52 ppb | +- | 4.36 ppb | 0.52 ppb | +- | 0.72 ppb | 64.23 ppm | +- | 6.40 ppm
Sample Description | Manufacturer | Mass (g) | Live Time (days) | Counting Dates (if applicable) |  |  | 238U from 226Ra |  |  | 238U from 234Th |  |  | 235U |  |  | 232Th |  |  | 40K |  |  | 137Cs |  |  | 60Co |  | Comments
COUPP 11 | Sigma Aldrich | 250.7 g | 3.957 | 2011-10-03 | (mBq/kg) | 18.32 | +- | 3.65 | <95.73 |  |  | <1.67 |  |  | <2.64 |  |  | 1578.78 | +- | 172.72 | <3.07 |  |  | <0.56
Sodium Sulfite Bio Xtra | Lot #: BCBF4025V P code 101073192 |  |  | 2011-10-07 | (ppb or ppm) | 1.48 ppb | +- | 0.30 ppb | <7.75 ppb |  |  | <2.94 ppb |  |  | <0.65 ppb |  |  | 50.99 ppm | +- | 5.58 ppm
COUPP 12 | Sample from detector chamber outer vessel | 1039.2 g | 6.861 | 2011-11-14 | (mBq/kg) | 0.38 | +- | 0.52 | <8.47 |  |  | 0.49 | +- | 0.66 | <0.17 |  |  | 67.55 | +- | 12.9 | 0.29 | +- | 0.58 | <0.022
Propylene Glycol | Mallinckrodt Baker Inc. |  |  | 2011-11-21 | (ppb or ppm) | 0.031 ppb | +- | 0.042 ppb | <0.69 ppb |  |  | 0.86 ppb | +- | 1.16 ppb | <0.041 ppb |  |  | 2.19 ppm | +- | 0.42 ppm
COUPP 13 | Sample from detector chamber | 1103.1 g | 4.423 | 2012-02-22 | (mBq/kg) | 0.273 | +- | 0.63 | 0 | +- | 26.83 | 0.406 | +- | 0.714 | <0.30 |  |  | <4.14 |  |  | <0.72 |  |  | <0.77
Ultra Pure Water | Contains UPW, HCL (~10mL) and residual CF3I |  |  | 2012-02-27 | (ppb or ppm) | 0.022 ppb | +- | 0.051 ppb | 0.00 ppb | +- | 2.17 ppb | 0.72 ppb | +- | 1.26 ppb | <0.073 ppb |  |  | <133.77 ppb
COUPP 14 | Two sensors | 38.7 g | 4.703 | 2011-12-01 | (mBq/kg) | 120.62 | +- | 20.69 | <325.72 |  |  | <5.37 |  |  | 85.16 | +- | 19.41 | 4558.14 | +- | 511.63 | <5.83 |  |  | <3.73
Piezo Acoustic Sensors |  |  |  | 2011-12-07 | (ppb or ppm) | 9.77 ppb | +- | 1.68 ppb | <26.38 ppb |  |  | <8.45 ppb |  |  | 20.95 ppb | +- | 4.78 ppb | 147.23 ppm | +- | 16.53 ppm
COUPP 15 | ZrO2, Stock Num: 11141, Lot Num: 23938 | 93.1 g | 4.994 | 2012-03-21 | (mBq/kg) | 5.41 | +- | 6.36 | <115.79 |  |  | 15.73 | +- | 15.96 | <4.02 |  |  | <36.02 |  |  | 2.15 | +- | 5.37 | 1.46 | +- | 2.58
Zirconium Oxide, Puratronic, 99.978% (Sample 2) | Alfa Aesar |  |  | 2012-03-26 | (ppb or ppm) | 0.44 ppb | +- | 0.52 ppb | <9.38 ppb |  |  | 27.68 ppb | +- | 28.10 ppb | <0.99 ppb |  |  | <1163.49 ppb
COUPP 16 | Pb3O4 VT Red | 37.8 g | 6.956 | 2011-12-07 | (mBq/kg) | 2.18 | +- | 10.5 | <270.17 |  |  | <24.79 |  |  | <1.40 |  |  | <39.21 |  |  | <7.57 |  |  | <3.49
Lead Tetroxide |  |  |  | 2011-12-14 | (ppb or ppm) | 0.18 ppb | +- | 0.85 ppb | <21.88 ppb |  |  | <43.64 ppb |  |  | <0.34 ppb |  |  | <1.27 ppb
COUPP 17 | Pb3O4 City Red | 43.4 g | 3.701 | 2011-12-19 | (mBq/kg) | 93.58 | +- | 20.32 | <170.59 |  |  | 11.71 | +- | 50.11 | 60.67 | +- | 18.47 | 288.02 | +- | 161.29 | <2.60 |  |  | 3.46 | +- | 4.89
Lead Tetroxide |  |  |  | 2011-12-23 | (ppb or ppm) | 7.58 ppb | +- | 1.65 ppb | <13.82 ppb |  |  | 20.62 ppb | +- | 88.20 ppb | 14.92 ppb | +- | 4.54 ppb | 9.30 ppm | +- | 5.21 ppm
COUPP 18 | PbO City Yellow | 51.5 g | 4.691 | 2011-12-28 | (mBq/kg) | 1.89 | +- | 8.68 | <3.45 |  |  | <34.42 |  |  | <5.23 |  |  | 67.96 | +- | 93.2 | <2.19 |  |  | <1.64
Lead Oxide |  |  |  | 2012-01-04 | (ppb or ppm) | 0.15 ppb | +- | 0.70 ppb | <0.28 ppb |  |  | <60.58 ppb |  |  | <1.28 ppb |  |  | 2.20 ppm | +- | 3.01 ppm
COUPP 19 | ZnO | 10.0 g | 4.91 | 2012-01-11 | (mBq/kg) | 15.09 | +- | 29.86 | 554.46 | +- | 1237.62 | 26.13 | +- | 29.12 | 7.86 | +- | 30.88 | <111.68 |  |  | <28.18 |  |  | <4.17
Zinc Oxide | COUPP Piezo Dopant |  |  | 2012-01-16 | (ppb or ppm) | 1.22 ppb | +- | 2.42 ppb | 44.91 ppb | +- | 100.25 ppb | 45.99 ppb | +- | 51.26 ppb | 1.94 ppb | +- | 7.60 ppb | <3.61 ppm
COUPP 20 | TiO2 | 11.7 g | 2.995 | 2012-01-20 | (mBq/kg) | 730.43 | +- | 97.51 | 1650.84 | +- | 1114.72 | 33.61 | +- | 24.67 | 607.93 | +- | 83.66 | 57743.59 | +- | 5410.26 | 17.09 | +- | 51.28 | <57.35
Titanium Oxide | COUPP Piezo Dopant |  |  | 2012-01-23 | (ppb or ppm) | 59.17 ppb | +- | 7.90 ppb | 133.72 ppb | +- | 90.29 ppb | 59.16 ppb | +- | 43.41 ppb | 149.55 ppb | +- | 20.58 ppb | 1865.12 ppm | +- | 174.75 ppm
Sample Description | Manufacturer | Mass (g) | Live Time (days) | Counting Dates (if applicable) |  |  | 238U from 226Ra |  |  | 238U from 234Th |  |  | 235U |  |  | 232Th |  |  | 40K |  |  | 137Cs |  |  | 60Co |  | Comments
COUPP 21 | MgO | 7.0 g | 6.458 | 2012-02-01 | (mBq/kg) | 164.46 | +- | 47.94 | 9719.45 | +- | 1668.66 | 754.87 | +- | 93.75 | 88.76 | +- | 49.92 | 385.71 | +- | 571.43 | <40.66 |  |  | 14.29 | +- | 20.2
Magnesium Oxide | COUPP Piezo Dopant |  |  | 2012-02-07 | (ppb or ppm) | 13.32 ppb | +- | 3.88 ppb | 787.28 ppb | +- | 135.16 ppb | 1.33 ppm | +- | 0.16 ppm | 21.84 ppb | +- | 12.28 ppb | 12.46 ppm | +- | 18.46 ppm
COUPP 22 | Nb2O5 | 10.2 g | 4.276 | 2012-02-07 | (mBq/kg) | <2.56 |  |  | <1.70 |  |  | 26.38 | +- | 38.26 | <36.59 |  |  | 921.57 | +- | 558.82 | 49.02 | +- | 39.22 | <16.20
Niobium Pentoxide | COUPP Piezo Dopant |  |  | 2012-02-21 | (ppb or ppm) | <0.21 ppb |  |  | <0.14 ppb |  |  | 46.44 ppb | +- | 67.34 ppb | <9.00 ppb |  |  | 29.77 ppm | +- | 18.05 ppm
COUPP 23 | PZT-PZN | 10.9 g | 3.043 | 2012-03-06 | (mBq/kg) | 315.32 | +- | 74.51 | <1251.89 |  |  | <5.04 |  |  | 214.12 | +- | 59.53 | 21431.19 | +- | 2596.33 | 73.39 | +- | 55.05 | <26.14
Salt Mixture for Piezos |  |  |  | 2012-03-09 | (ppb or ppm) | 25.54 ppb | +- | 6.04 ppb | <101.40 ppb |  |  | <8.88 ppb |  |  | 52.67 ppb | +- | 14.64 ppb | 692.23 ppm | +- | 83.86 ppm
COUPP 24 | TiO2 Lot Num: 248576 | 50 g | 1.959 | 2012-07-16 | (mBq/kg) | 992.34 | +- | 74.61 | 162.09 | +- | 1016.44 | 34.73 | +- | 42.85 | 944.15 | +- | 82.35 | 50610 | +- | 4284 | <10.72 |  |  | <25.34
Titanium Oxide | Sigma Aldrich |  |  | 2012-07-18 | (ppb or ppm) | 80.38 ppb | +- | 6.04 ppb | 13.13 ppb | +- | 82.33 ppb | 61.13 ppb | +- | 75.42 ppb | 232.26 ppb | +- | 20.26 ppb | 1634.70 ppm | +- | 138.37 ppm
|  | Additional Activities: |  |  | (mBq/kg) | [6 empty] | 228Ac: |  |  | 1698.13 | +- | 165.32
[5 empty] | (ppb or ppm) | [6 empty] | (Not in Equilibrium with other Th daughters) |  |  | 417.74 ppb | +- | 40.67 ppb
COUPP 25 | TiO2 Lot Num: 204757 | 25.9 g | 6.916 | 2012-06-04 | (mBq/kg) | 10.3 | +- | 14.21 | 483.36 | +- | 414.96 | 17.23 | +- | 15.07 | 8.85 | +- | 13.35 | <95.82 |  |  | 7.72 | +- | 15.44 | <3.14
Titanium Oxide | Sigma Aldrich |  |  | 2012-06-11 | (ppb or ppm) | 0.83 ppb | +- | 1.15 ppb | 39.15 ppb | +- | 33.61 ppb | 30.33 ppb | +- | 26.52 ppb | 2.18 ppb | +- | 3.28 ppb | <3.09 ppm
COUPP 26 | TiO2 Lot Num: 232033 | 49.4 g | 1.947 | 2012-07-18 | (mBq/kg) | 719.43 | +- | 66.04 | 353.04 | +- | 1217.59 | 40.8 | +- | 24.04 | 765.52 | +- | 63.04 | 51504.05 | +- | 4364.37 | 14.17 | +- | 32.39 | <14.34
Titanium Oxide | Sigma Aldrich |  |  | 2012-07-20 | (ppb or ppm) | 58.27 ppb | +- | 5.35 ppb | 28.60 ppb | +- | 98.63 ppb | 71.80 ppb | +- | 42.32 ppb | 188.32 ppb | +- | 15.51 ppb | 1664.58 ppm | +- | 140.97 ppm
COUPP 27 | TiO2 Lot Num: 224227 | 49.9 g | 6.936 | 2012-07-20 | (mBq/kg) | 10.76 | +- | 7.13 | 244.96 | +- | 179.08 | <1.43 |  |  | 0.55 | +- | 6.4 | 22.04 | +- | 74.15 | <5.70 |  |  | <1.04 |  |  | 57Co:
Titanium Oxide | Sigma Aldrich |  |  | 2012-07-27 | (ppb or ppm) | 0.87 ppb | +- | 0.58 ppb | 19.84 ppb | +- | 14.51 ppb | <2.57 ppb |  |  | 0.14 ppb | +- | 1.57 ppb | 712.02 ppb | +- | 2394.99 ppb | [6 empty] | 158.63 mBq/kg | +- | 17.32 mBq/kg
COUPP 28 | PZT | 104.1 g | 6.37 | 2012-09-10 | (mBq/kg) | 20.72 | +- | 7.34 | 140.25 | +- | 328.53 | 14.86 | +- | 17.95 | 15.8 | +- | 6.68 | 0.96 | +- | 51.87 | <5.20 |  |  | <0.42 |  |  | 7Be Signal:
Salt Mixture for Piezos |  |  |  | 2012-09-17 | (ppb or ppm) | 1.68 ppb | +- | 0.60 ppb | 11.36 ppb | +- | 26.61 ppb | 26.16 ppb | +- | 31.58 ppb | 3.89 ppb | +- | 1.64 ppb | 31.03 ppb | +- | 1675.50 ppb | [6 empty] | 33.62 mBq/kg | +- | 30.74 mBq/kg
COUPP 29 | 5 sensors | 114.4 g | 5.915 | 2012-10-16 | (mBq/kg) | 9 | +- | 4.72 | 144.23 | +- | 250.87 | 16.58 | +- | 18.1 | 1 | +- | 3.86 | 114.51 | +- | 46.33 | 9.62 | +- | 4.37 | 2.19 | +- | 1.85 | 7Be Signal:
Piezo Acoustic Sensors |  |  |  | 2012-10-22 | (ppb or ppm) | 0.73 ppb | +- | 0.38 ppb | 11.68 ppb | +- | 20.32 ppb | 29.17 ppb | +- | 31.86 ppb | 0.25 ppb | +- | 0.95 ppb | 3.70 ppm | +- | 1.50 ppm | [6 empty] | 12.24 mBq/kg | +- | 21.85 mBq/kg
COUPP 30 | Salt NaI N320 | 198.4 g | 7.833 | 2012-11-05 | (mBq/kg) | <0.18 |  |  | <19.76 |  |  | 3.04 | +- | 2.48 | <1.02 |  |  | 26.71 | +- | 22.18 | 0 | +- | 2.02 | <0.16
Sodium Iodide | Manufactured by Amcrys, Ukraine |  |  | 2012-11-13 | (ppb or ppm) | <0.015 ppb |  |  | <1.60 ppb |  |  | 5.35 ppb | +- | 4.37 ppb | <0.25 ppb |  |  | 862.85 ppb | +- | 716.33 ppb
|  | Additional Activities: |  |  | (mBq/kg) |  |  | 7Be: | <6.16 |  |  |  |  | 22Na: | <0.28 |  |  |  |  | 24Na: | <0.43 |  |  |  |  | 126I: | 9.22 | +- | 2.66
(ppb or ppm)
Sample Description | Manufacturer | Mass (g) | Live Time (days) | Counting Dates (if applicable) |  |  | 238U from 226Ra |  |  | 238U from 234Th |  |  | 235U |  |  | 232Th |  |  | 40K |  |  | 137Cs |  |  | 60Co |  | Comments
COUPP 31 | Salt CsI N25 | 249.1 g | 6.684 | 2012-11-13 | (mBq/kg) | 2.31 | +- | 3 | <79.93 |  |  | <1.24 |  |  | <2.19 |  |  | <4.99 |  |  | 24.49 | +- | 4.01 | <1.00
Caesium Iodide | Manufactured by Amcrys, Ukraine |  |  | 2012-11-20 | (ppb or ppm) | 0.19 ppb | +- | 0.24 ppb | <6.48 ppb |  |  | <2.18 ppb |  |  | <0.54 ppb |  |  | <161.23 ppb
|  | Additional Activities: |  |  | (mBq/kg) |  |  | 7Be: | 5.22 | +- | 13.25 |  |  | 134Cs: | 72.69 | +- | 4.94 |  |  | 126I: | 11.88 | +- | 3.37
(ppb or ppm)
COUPP 32 | Made of Aluminium with Stainless Steel Screws | 677.3 g | 3.685 | 2012-12-27 | (mBq/kg) | 14.07 | +- | 4.52 | 6533.35 | +- | 539.29 | 373.99 | +- | 26.65 | 439.97 | +- | 16.61 | 56.16 | +- | 26.6 | <2.04 |  |  | <1.35 |  |  | 54Mn Signal:
Camera Mount |  |  |  | 2012-12-31 | (ppb or ppm) | 1.14 ppb | +- | 0.37 ppb | 529.20 ppb | +- | 43.68 ppb | 658.23 ppb | +- | 46.91 ppb | 108.23 ppb | +- | 4.09 ppb | 1813.80 ppb | +- | 859.17 ppb | [6 empty] | 9.01 mBq/kg | +- | 3.10 mBq/kg
COUPP 33 | Sample from detector chamber outer vessel | 1097.7 g | 5.731 | 2013-02-26 | (mBq/kg) | 0.99 | +- | 0.6 | <4.05 |  |  | <0.29 |  |  | 1.2 | +- | 0.6 | 42.64 | +- | 11.3 | 0.18 | +- | 0.55 | 0.02 | +- | 0.29
Propylene Glycol | Mallinckrodt Baker Inc. |  |  | 2013-03-04 | (ppb or ppm) | 0.080 ppb | +- | 0.048 ppb | <0.33 ppb |  |  | <0.52 ppb |  |  | 0.30 ppb | +- | 0.15 ppb | 1377.0 ppb | +- | 364.87 ppb
COUPP 34 |  | 1873.8 g | 3.829 | 2013-01-14 | (mBq/kg) | 2.51 | +- | 1.21 | 6.48 | +- | 70.73 | 0.4 | +- | 2.15 | 3.31 | +- | 1.28 | <2.78 |  |  | 0.11 | +- | 0.96 | 19.3 | +- | 1.9 | 54Mn Signal:
S.S. Camera Mount |  |  |  | 2013-01-18 | (ppb or ppm) | 0.203 ppb | +- | 0.098 ppb | 0.52 ppb | +- | 5.73 ppb | 0.70 ppb | +- | 3.78 ppb | 0.81 ppb | +- | 0.32 ppb | <89.93 ppb | [8 empty] | 3.90 mBq/kg | +- | 1.01 mBq/kg
COUPP 35 | 2 sensors | 41.4 g | 6.792 | 2013-04-04 | (mBq/kg) | <6.18 |  |  | <231.62 |  |  | <18.78 |  |  | <1.23 |  |  | <87.39 |  |  | <6.87 |  |  | <0.65
Piezo Acoustic Sensors | Received at SNOLAB on 22-Jan-2013 from I. Levine |  |  | 2013-04-11 | (ppb or ppm) | <0.50 ppb |  |  | <18.76 ppb |  |  | <33.06 ppb |  |  | <0.30 ppb |  |  | <2.82 ppm
COUPP 36 | 1 sensor | 19.2 g | 7.697 | 2013-05-13 | (mBq/kg) | <13.01 |  |  | 177.08 | +- | 583.33 | <33.38 |  |  | 1.35 | +- | 11.8 | <96.94 |  |  | <5.88 |  |  | <9.48
Piezo Acoustic Sensors | Low Rad Feb 4 Batch |  |  | 2013-05-21 | (ppb or ppm) | <1.05 ppb |  |  | 14.34 ppb | +- | 47.25 ppb | <58.75 ppb |  |  | 0.33 ppb | +- | 2.90 ppb | <3.13 ppm
COUPP 37 |  | 101.8 g | 3.019 | 2013-03-25 | (mBq/kg) | 4.92 | +- | 5.48 | <338.27 |  |  | 5.98 | +- | 14.51 | 0.5 | +- | 4.3 | 28.49 | +- | 63.85 | <2.09 |  |  | <0.81
Z9 Heat Sink Compound | GC electronics, Rockford, Illinois |  |  | 2013-03-28 | (ppb or ppm) | 0.40 ppb | +- | 0.44 ppb | <27.40 ppb |  |  | 10.52 ppb | +- | 25.54 ppb | 0.12 ppb | +- | 1.06 ppb | 0.92 ppm | +- | 2.06 ppm
COUPP 38 |  | 246.4 g | 1.962 | 2013-04-15 | (mBq/kg) | 1313.86 | +- | 55.74 | 1296.66 | +- | 741.89 | 137.21 | +- | 23.83 | 4204.94 | +- | 106.42 | 2809.25 | +- | 320.21 | <10.99 |  |  | <2.43
Piezo Sensor Cables |  |  |  | 2013-04-17 | (ppb or ppm) | 106.42 ppb | +- | 4.52 ppb | 105.06 ppb | +- | 60.09 ppb | 241.49 ppb | +- | 41.93 ppb | 1034.42 ppb | +- | 26.18 ppb | 90.74 ppm | +- | 10.34 ppm
COUPP 39 | Small Diameter Piezos and Piezo Fragments from February/March Production | 11.9 g | 2.875 | 2013-07-22 | (mBq/kg) | <22.15 |  |  | <693.61 |  |  | <31.01 |  |  | <25.03 |  |  | <318.24 |  |  | <11.85 |  |  | <19.49
PIezo Acoustic Sensors |  |  |  | 2013-07-25 | (ppb or ppm) | <1.79 ppb |  |  | <55.37 ppb |  |  | <54.59 ppb |  |  | <6.16 ppb |  |  | <10.28 ppm
COUPP 40 |  | 46.7 g | 0.781 | 2013-07-10 | (mBq/kg) | 45.35 | +- | 53.68 | <472.05 |  |  | <25.33 |  |  | 109.89 | +- | 49.4 | 807.28 | +- | 610.28 | <12.08 |  |  | <17.59
Piezo Sensor Cables Inner Core |  |  |  | 2013-07-11 | (ppb or ppm) | 3.67 ppb | +- | 4.35 ppb | <38.24 ppb |  |  | <44.58 ppb |  |  | 27.03 ppb | +- | 12.15 ppb | 26.08 ppm | +- | 19.71 ppm
Sample Description | Manufacturer | Mass (g) | Live Time (days) | Counting Dates (if applicable) |  |  | 238U from 226Ra |  |  | 238U from 234Th |  |  | 235U |  |  | 232Th |  |  | 40K |  |  | 137Cs |  |  | 60Co |  | Comments
COUPP 41 |  | 61.4 g | 0.263 | 2013-07-10 | (mBq/kg) | 2953.21 | +- | 368.3 | <6954.97 |  |  | 364.13 | +- | 283.02 | 10264.37 | +- | 599.34 | 5526.29 | +- | 2265.47 | <180.40 |  |  | <60.97
Piezo Sensor Cables Outer Shell |  |  |  | 2013-07-10 | (ppb or ppm) | 239.21 ppb | +- | 329.83 ppb | <563.35 ppb |  |  | 640.87 ppb | +- | 498.12 ppb | 2.53 ppm | +- | 0.15 ppm | 178.18 ppm | +- | 73.17 ppm
DRIFT Measurements:
Sample Description | Manufacturer | Mass (g) | Live Time (days) | Counting Dates (if applicable) |  |  | 238U from 226Ra |  |  | 238U from 234Th |  |  | 235U |  |  | 232Th |  |  | 40K |  |  | 137Cs |  |  | 60Co |  | Comments
DRIFT 1 | Astral Technology Unlimited Lot# 15-2913 | 2.1 g | 4.423 | 2011-12-14 | (mBq/kg) | 223.83 | +- | 319.79 | 26476.19 | +- | 19190.48 | <211.82 |  |  | <109.56 |  |  | <4056.00 |  |  | <366.29 |  |  | <168.22 |  |  | 210Po:
Aluminized Mylar | Mylar is polyethylene terephthalate polyester |  |  | 2011-12-19 | (ppb or ppm) | 18.13 ppb | +- | 25.80 ppb | 2.14 ppm | +- | 1.55 ppm | <372.79 ppb |  |  | <26.95 ppb |  |  | <131.01 ppm | [8 empty] | <507.10 Bq/kg
DRIFT 2 | Astral Technology Unlimited | 3.3 g | 6.654 | 2012-01-04 | (mBq/kg) | 174.94 | +- | 147.38 | <3023.82 |  |  | 37.93 | +- | 148.77 | 40.93 | +- | 147.83 | <1345.70 |  |  | 212.12 | +- | 151.52 | <68.99 |  |  | 210Po:
Pure Mylar | Mylar is polyethylene terephthalate polyester |  |  | 2012-01-11 | (ppb or ppm) | 14.17 ppb | +- | 11.94 ppb | <244.93 ppb |  |  | 66.75 ppb | +- | 261.83 ppb | 10.07 ppb | +- | 28.46 ppb | <43.47 ppm | [8 empty] | <683.36 Bq/kg
DAMIC Measurements:
Sample Description | Manufacturer | Mass (g) | Live Time (days) | Counting Dates (if applicable) |  |  | 238U from 226Ra |  |  | 238U from 234Th |  |  | 235U |  |  | 232Th |  |  | 40K |  |  | 137Cs |  |  | 60Co |  | Comments
DAMIC 1 | No. 20-20A, Colour: white | 1290.6 g | 2.006 | 2012-11-27 | (mBq/kg) | 12.31 | +- | 5.95 | 11.05 | +- | 187.29 | <3.45 |  |  | 44.4 | +- | 6.81 | 61837.83 | +- | 3198.9 | <3.17 |  |  | 0.24 | +- | 6.84
Paint | Flame Control Coatings LLC, Niagara Falls, NY |  |  | 2012-11-29 | (ppb or ppm) | 1.00 ppb | +- | 0.48 ppb | 0.90 ppb | +- | 15.17 ppb | <6.07 ppb |  |  | 10.92 ppb | +- | 1.68 ppb | 1997.36 ppm | +- | 103.32 ppm
DAMIC 2 | CCD glued to wafer | 18.5 g | 5.967 | 2013-02-07 | (mBq/kg) | 401.81 | +- | 38.81 | 2300.03 | +- | 589.06 | 190.7 | +- | 31.21 | 203.47 | +- | 25.9 | <94.38 |  |  | 21.62 | +- | 21.62 | <8.21
CCD | Wafer is 1.06 mm thick, 63.6 mm wide, 80.1 mm high |  |  | 2013-02-13 | (ppb or ppm) | 32.55 ppb | +- | 3.14 ppb | 186.30 ppb | +- | 47.71 ppb | 335.64 ppb | +- | 54.93 ppb | 50.05 ppb | +- | 6.37 ppb | <3.05 ppm
DAMIC 3 | Ceramic is composed of aluminium nitride without silicon | 94.4 g | 2.708 | 2013-02-04 | (mBq/kg) | 42.16 | +- | 9.25 | 4109.85 | +- | 530.95 | 333.96 | +- | 30.06 | 32.1 | +- | 8.61 | 45.55 | +- | 66.74 | <2.69 |  |  | <0.80 |  |  | 7Be Signal:
Ceramic |  |  |  | 2013-02-07 | (ppb or ppm) | 3.42 ppb | +- | 0.75 ppb | 332.90 ppb | +- | 43.01 ppb | 587.77 ppb | +- | 52.91 ppb | 7.90 ppb | +- | 2.12 pb | 1471.29 ppb | +- | 2155.61 ppb | [6 empty] | 45.55 mBq/kg | +- | 39.20 mBq/kg
DAMIC 4 | Bare CCD | 2.1 g | 6.74 | 2012-03-11 | (mBq/kg) | <32.99 |  |  | 0 | +- | 4523.81 | <63.70 |  |  | <60.14 |  |  | <282.00 |  |  | 47.62 | +- | 95.24 | <12.71
CCD |  |  |  | 2012-03-18 | (ppb or ppm) | <2.67 ppb |  |  | 0.00 ppb | +- | 366.43 ppb | <112.10 ppb |  |  | <14.79 ppb |  |  | <9.11 ppm
DAMIC 5 | Lead bricks used for shielding DAMIC detector | 8862.2 g | 5.185 | 2013-09-03 | (mBq/kg) | <0.204 |  |  | 4.86 | +- | 9.73 | 4.66 | +- | 7.19 | 0.123 | +- | 0.189 | <0.35 |  |  | <0.086 |  |  | 0.043 | +- | 0.062 | 210Po:
Mini Lead Bricks |  |  |  | 2013-09-09 | (ppb or ppm) | <0.016 ppb |  |  | 0.39 ppb | +- | 0.79 ppb | 8.21 ppb | +- | 12.65 ppb | 0.030 ppb | +- | 0.047 ppb | <11.31 ppb | [8 empty] | 57.7 Bq/kg | +- | 17.5 Bq/kg
DAMIC 6 | V2A Flex Circuit FNAL/CD/ESE | 61.5 g | 6.15 | 2014-01-20 | (mBq/kg) | 4.8 | +- | 5.69 | 84.55 | +- | 188.62 | 0.73 | +- | 7.98 | 1.64 | +- | 6.14 | 227.64 | +- | 87.81 | <3.21 |  |  | <2.14
Kapton Flex Cables | 6 Cables |  |  | 2014-01-27 | (ppb or ppm) | 0.39 ppb | +- | 0.46 ppb | 6.85 ppb | +- | 15.28 ppb | 1.29 ppb | +- | 14.04 ppb | 0.40 ppb | +- | 1.51 ppb | 7.35 ppm | +- | 2.84 ppm
DAMIC 7 | Epotek 301-2FL two-part epoxy | 52.0 g | 6.72 | 2014-01-13 | (mBq/kg) | <6.75 |  |  | <105.21 |  |  | 5.23 | +- | 5.68 | 9.9 | +- | 6.83 | <97.92 |  |  | <7.40 |  |  | <5.61
Epoxy | Epoxy Technology, Billerica, Mass, USA |  |  | 2014-01-20 | (ppb or ppm) | <0.55 ppb |  |  | <8.52 ppb |  |  | 9.20 ppb | +- | 9.99 ppb | 2.43 ppb | +- | 1.68 ppb | <3.16 ppm
DAMIC 8 | Mini lead bricks from U. of Zurich | 10408.4 g | 10.844 | 2014-09-04 | (mBq/kg) | <0.135 |  |  | 1.769 | +- | 2.79 | 7.207 | +- | 3.017 | <0.075 |  |  | <0.274 |  |  | <0.129 |  |  | <0.021 |  |  | 210Po:
Mini Lead Bricks |  |  |  | 2014-09-15 | (ppt or ppb) | <10.96 ppt |  |  | 0.14 ppb | +- | 0.23 ppb | 12.68 ppb | +- | 5.31 ppb | <18.46 ppt |  |  | <8.87 ppb | [8 empty] | 16.03 Bq/kg | +- | 6.87 Bq/kg
DAMIC 9 | Mini lead bricks from U. of Zurich | 10379.0 g | 13.895 | 2014-11-12 | (mBq/kg) | <0.148 |  |  | <1.543 |  |  | <1.98 |  |  | 0.037 | +- | 0.106 | 0.01 | +- | 0.742 | <0.092 |  |  | <0.013 |  |  | 210Po:
Etched Mini Lead Bricks | Same bricks at DAMIC 8, except that these bricks have been cleaned to remove surface contamination, the average thickness of lead removed was 24.5 microns. |  |  | 2014-11-26 | (ppb or ppm) | <11.99 ppt |  |  | <124.95 ppt |  |  | <3.48 ppb |  |  | 9.02 ppt | +- | 26.07 ppt | 0.31 ppb | +- | 23.96 ppb | [6 empty] | 23.34 Bq/kg | +- | 6.41 Bq/kg
DAMIC 10 | Ancient shipwreck lead | 5324.8 g | 10.573 | 2015-04-23 | (mBq/kg) | <0.26 |  |  | <11.72 |  |  | 1.807 | +- | 6.193 | <0.61 |  |  | <1.14 |  |  | <0.71 |  |  | <0.10
Pb Shielding Plate |  |  |  | 2015-05-04 | (ppb or ppm) | <21.10 ppt |  |  | <0.95 ppb |  |  | 3.18 ppb | +- | 10.90 ppb | <150.09 ppt |  |  | <133.71 ppb
|  | Additional Activities: |  |  | (mBq/kg) |  |  | 210Po: | <1.68 Bq/kg |  |  |  |  | 124Sb: | 3.6 | +- | 0.471 |  |  | 110mAg: | 0.491 | +- | 0.207
(ppb or ppm)
Sample Description | Manufacturer | Mass (g) | Live Time (days) | Counting Dates (if applicable) |  |  | 238U from 226Ra |  |  | 238U from 234Th |  |  | 235U |  |  | 232Th |  |  | 40K |  |  | 137Cs |  |  | 60Co |  | Comments
DAMIC 11 | Copper is Electropolished | 6036.6 g | 8.14 | 2015-04-08 | (mBq/kg) | <0.13 |  |  | <4.00 |  |  | <0.17 |  |  | <0.12 |  |  | <1.51 |  |  | <0.071 |  |  | <0.051 |  |  | 58Co Signal:
Cu Shielding Plates | There are 6 plates At 97.5 mm x 100 mm x 12.5 mm or 8.2 mm (2 plates) |  |  | 2015-04-16 | (ppb or ppm) | <10.88 ppt |  |  | <323.89 ppt |  |  | <291.58 ppt |  |  | <30.00 ppt |  |  | <48.77 ppb | [8 empty] | 0.191 mBq/kg | +- | 0.076 mBq/kg
DAMIC 12 | Copper is Electropolished | 182.8 g | 6.888 | 2015-04-16 | (mBq/kg) | <2.61 |  |  | <451.18 |  |  | <9.44 |  |  | <5.75 |  |  | <39.79 |  |  | <4.90 |  |  | <1.72 |  |  | 58Co Signal:
Cu DAMIC Detector Frames |  |  |  | 2015-04-23 | (ppb or ppm) | <211.36 ppt |  |  | <36.44 ppb |  |  | <16.62 ppb |  |  | <1.41 ppb |  |  | <1.29 ppm | [8 empty] | 0.00 mBq/kg | +- | 1.99 mBq/kg
DAMIC 13 | Mini lead bricks from LPNHE Paris | 11.872 kg | 9.189 | 2016-04-11 | (mBq/kg) | <0.014 |  |  | 0.329 | +- | 3.594 | 0.886 | +- | 0.78 | 0.014 | +- | 0.083 | <0.99 |  |  | <0.066 |  |  | <0.0085 |  |  | 210Po:
Mini Lead Bricks | 8 mini lead bricks |  |  | 2016-04-21 | (ppb or ppm) | <1.11 ppt |  |  | 0.03 ppb | +- | 0.29 ppb | 1.56 ppb | +- | 1.37 ppb | 3.52 ppt | +- | 20.33 ppt | <32.01 ppb | [8 empty] | 3.14 Bq/kg | +- | 4.66 Bq/kg
DAMIC 14 | Sample contains: Lockwasher #2 20.7 g 2/56 x 3/8 Capscrew 185.8 g | 441.5 g | 6.761 | 2016-04-21 | (mBq/kg) | <1.60 |  |  | 16.472 | +- | 43.857 | 2.269 | +- | 1.732 | 2.298 | +- | 1.609 | 28.168 | +- | 15.461 | <1.76 |  |  | 0.76 | +- | 0.57
Module Screws (Sample Prepared by Alvaro and karthik) | 0/80 x 3/16 FSLMS BR 223.7 g Lockwasher #0 12.3 g |  |  | 2016-04-28 | (ppb or ppm) | <0.13 ppb |  |  | 1.33 ppb | +- | 3.55 ppb | 3.99 ppb | +- | 3.05 ppb | 0.56 ppb | +- | 0.40 ppb | 909.81 ppb | +- | 499.39 ppb
|  | Additional Activities: |  |  | (mBq/kg) | [6 empty] | 228Ac: |  |  | <1.72
[5 empty] | (ppb or ppm) | [6 empty] | (Not in Equilibrium with other Th daughters) |  |  | <0.42 ppb
DAMIC 15 | Sample Contains: Lockwasher #4 13.5 g SHCS #3/40 x 5/16 112.7 g | 323.5 g | 6.241 | 2016-05-19 | (mBq/kg) | 1.082 | +- | 1.703 | 68.88 | +- | 64.377 | <3.00 |  |  | 1.667 | +- | 1.487 | 66.949 | +- | 23.15 | <0.98 |  |  | <1.13
Box Screws (Sample Prepared by Alvaro and Karthik) | SHCS ¼-20-125” 110.0 g + insulator and ¼ washer Hex nut ¼-20 58.4 g Hex nut #6-32 27.2 g Nylon Insulator #2 1.7 g |  |  | 2016-05-26 | (ppb or ppm) | 87.67 ppt | +- | 137.94 ppt | 5.58 ppb | +- | 5.22 ppb | <5.28 ppb |  |  | 0.41 ppb | +- | 0.37 ppb | 2.16 ppm | +- | 0.75 ppm
PICO Measurements:
Sample Description | Manufacturer | Mass (g) | Live Time (days) | Counting Dates (if applicable) |  |  | 238U from 226Ra |  |  | 238U from 234Th |  |  | 235U |  |  | 232Th |  |  | 40K |  |  | 137Cs |  |  | 60Co |  | Comments
PICO 1 | Sonneborn Refined Products. | 789.3 g | 6.691 | 2013-11-12 | (mBq/kg) | 1.08 | +- | 0.92 | <31.23 |  |  | <1.68 |  |  | 2.34 | +- | 0.9 | 10.39 | +- | 9.5 | <0.21 |  |  | <0.11
PAROL White Mineral Oil |  |  |  | 2013-11-19 | (ppb or ppm) | 0.088 ppb | +- | 0.075 ppb | <2.53 ppb |  |  | <2.96 ppb |  |  | 0.58 ppb | +- | 0.22 ppb | 335.56 ppb | +- | 306.92 ppb
PICO 2 | Small Diameter Piezos and Piezo Fragments from August Production | 11.9 g | 4.451 | 2013-10-15 | (mBq/kg) | <22.85 |  |  | 1844.04 | +- | 1688.97 | <14.32 |  |  | 37.48 | +- | 30.9 | 394.96 | +- | 302.52 | <32.32 |  |  | <15.24
Piezo Acoustic Sensors |  |  |  | 2013-10-23 | (ppb or ppm) | <1.85 ppb |  |  | 149.37 ppb | +- | 136.81 ppb | <25.20 ppb |  |  | 9.22 ppb | +- | 7.60 ppb | 12.76 ppm | +- | 9.77 ppm
PICO 3 | Small Diameter Piezos from December Production | 10.6 g | 3.29 | 2014-02-18 | (mBq/kg) | 1719.51 | +- | 107.74 | <3180.36 |  |  | 172.28 | +- | 71.82 | 470.53 | +- | 69.59 | 547.17 | +- | 443.4 | <10.64 |  |  | 18.87 | +- | 26.68
Piezo Acoustic Sensors |  | Also PICO CW01 |  | 2014-02-21 | (ppb or ppm) | 139.28 ppb | +- | 8.73 ppb | <257.61 ppb |  |  | 303.22 ppb | +- | 126.40 ppb | 115.75 ppb | +- | 17.12 ppb | 17.67 ppm | +- | 14.32 ppm
PICO 4 | Type: M.CN/03-90.90-10 Serial 001 03-13 90 mm x 90 mm x 10 mm thick | 366.0 g | 6.536 | 2014-04-09 | (mBq/kg) | 2.38 | +- | 2.17 | 156.76 | +- | 72.46 | 1.24 | +- | 3.51 | <0.53 |  |  | 16.67 | +- | 15.85 | 27.87 | +- | 3.28 | <0.61
CsI Crystal (Amcrys) | Amcrys, located in Kharkov, Ukraine |  |  | 2014-04-16 | (ppb or ppm) | 0.19 ppb | +- | 0.18 ppb | 12.70 ppb | +- | 5.87 ppb | 2.18 ppb | +- | 6.17 ppb | <0.13 ppb |  |  | 538.33 ppb | +- | 511.86 ppb
|  | Additional Activities: |  |  | (mBq/kg) |  |  | 7Be: | <10.31 |  |  |  |  | 134Cs: | 25.87 | +- | 1.96 |  |  | 126I: | 6.59 | +- | 3.47
(ppb or ppm)
PICO 05 | 16 small piezeos | 20.8 g | 4.746 | 2014-04-23 | (mBq/kg) | 1143.26 | +- | 54.49 | 722.31 | +- | 1235.53 | 116.78 | +- | 52 | 272.06 | +- | 30.99 | 91.35 | +- | 197.12 | <8.88 |  |  | <3.85
Piezo Acoustic Sensors | Small Diameter Piezos from December Production |  |  | 2014-04-28 | (ppb or ppm) | 92.60 ppb | +- | 4.41 ppb | 58.51 ppb | +- | 100.08 ppb | 205.53 ppb | +- | 91.53 ppb | 66.93 ppb | +- | 7.62 ppb | 2.95 ppm | +- | 6.37 ppm
PICO 06 |  | 20.5 g | 3.92 | 2014-05-06 | (mBq/kg) | <18.65 |  |  | <975.97 |  |  | 7.09 | +- | 33.47 | 20.93 | +- | 20.93 | 292.68 | +- | 224.39 | 4.88 | +- | 14.63 | <5.90
Calcined Nb doped PZT |  |  |  | 2014-05-10 | (ppb or ppm) | <1.51 ppb |  |  | <79.05 ppb |  |  | 12.49 ppb | +- | 58.91 ppb | 5.15 ppb | +- | 5.15 ppb | 9.45 ppm | +- | 7.25 ppm
PICO 07 |  | 18.6 g | 6.05 | 2014-05-10 | (mBq/kg) | 29.29 | +- | 21.51 | 1178.53 | +- | 1004.95 | 59.95 ppb | +- | 58.41 | 26.74 | +- | 18.35 | <180.58 |  |  | <6.07 |  |  | <7.09
Piezos “O”, sintered in old furnace “Sentro” |  |  |  | 2014-05-16 | (ppb or ppm) | 2.37 ppb | +- | 1.74 ppb | 95.46 ppb | +- | 81.40 ppb | 105.51 ppb | +- | 102.80 ppb | 6.58 ppb | +- | 4.51 ppb | <5.83 ppm
PICO 08 |  | 18.6 g | 6.373 | 2014-05-16 | (mBq/kg) | 46.25 | +- | 19.61 | 623.34 | +- | 998.52 | <72.6 |  |  | 8.77 | +- | 15.99 | 865.59 | +- | 252.69 | 5.48 | +- | 16.13 | <7.09
Piezos “N”, sintered in new furnace |  |  |  | 2014-05-23 | (ppb or ppm) | 3.75 ppb | +- | 1.59 ppb | 50.49 ppb | +- | 80.88 ppb | <127.88 ppb |  |  | 2.16 ppb | +- | 3.93 ppb | 27.96 ppm | +- | 8.16 ppm
PICO 09 |  | 8.9 g | 5.858 | 2014-07-17 | (mBq/kg) | 30.43 | +- | 27.32 | 6.12 | +- | 985.35 | 21.64 | +- | 66.42 | 1.106 | +- | 25.74 | 56.18 | +- | 303.37 | <6.34 |  |  | <10.19
Large Diameter Piezo Acoustic Sensors (1) | May/June 2014 Production (6/2/2014) |  |  | 2014-07-23 | (ppb or ppm) | 2.47 ppb | +- | 2.21 ppb | 0.50 ppb | +- | 79.81 ppb | 38.08 ppb | +- | 116.90 ppb | 0.27 ppb | +- | 6.33 ppb | 1.81 ppm | +- | 9.80 ppm
PICO 10 |  | 14.8 g | 4.825 | 2014-06-27 | (mBq/kg) | 16.09 | +- | 21.42 | 565.98 | +- | 881.64 | <37.39 |  |  | 25.13 | +- | 24.89 | <193.34 |  |  | <25.99 |  |  | <4.46
Small Diameter Piezo Acoustic Sensors (11) | May/June 2014 Production (6/2/2014) |  |  | 2014-07-02 | (ppb or ppm) | 1.30 ppb | +- | 1.74 ppb | 45.84 ppb | +- | 71.41 ppb | <65.81 ppb |  |  | 6.18 ppb | +- | 6.12 ppb | <6.24 ppm
Sample Description | Manufacturer | Mass (g) | Live Time (days) | Counting Dates (if applicable) |  |  | 238U from 226Ra |  |  | 238U from 234Th |  |  | 235U |  |  | 232Th |  |  | 40K |  |  | 137Cs |  |  | 60Co |  | Comments
PICO 11 | Distillation completed July 4, 2014 | 869.3 g | 5.253 | 2014-07-11 | (mBq/kg) | 4.77 | +- | 0.863 | 18.31 | +- | 25.81 | 0.37 | +- | 0.8 | <0.53 |  |  | <1.75 |  |  | <0.23 |  |  | <0.30
Distilled LAB |  |  |  | 2014-07-17 | (ppb or ppm) | 0.386 ppb | +- | 0.070 ppb | 1.48 ppb | +- | 2.09 ppb | 0.66 ppb | +- | 1.40 ppb | <0.13 ppb |  |  | <56.58 ppb
PICO 12 | Lab stored in SS cylinder, testing to determine if LAB leaches impurities from the cylinder | 194.6 g | 15.907 | 2014-09-29 | (mBq/kg) | 10.616 | +- | 0.54 | <88.17 |  |  | 2.951 | +- | 2.509 | 2.117 | +- | 1.899 | 541.11 | +- | 43.679 | <0.95 |  |  | <0.23
Distilled LAB |  |  |  | 2014-10-15 | (ppb or ppm) | 0.86 ppb | +- | 0.04 ppb | <7.14 ppb |  |  | 5.19 ppb | +- | 4.42 ppb | 0.52 ppb | +- | 0.47 ppb | 17.48 ppm | +- | 1.41 ppm
PICO 13 | Loctite E-30CL Epoxy | 48.0 g | 6.9 | 2014-08-11 | (mBq/kg) | 2.21 | +- | 5.37 | 393.58 | +- | 246.17 | 2.65 | +- | 4.12 | <0.42 |  |  | 12.5 | +- | 137.5 | <2.94 |  |  | <1.20
Epoxy |  |  |  | 2014-08-18 | (ppb or ppm) | 0.18 ppb | +- | 0.44 ppb | 31.88 ppb | +- | 19.94 ppb | 4.66 ppb | +- | 7.25 ppb | <0.10 ppb |  |  | 0.40 ppm | +- | 4.44 ppm
PICO 14 | LAB is distilled using SNOLAB distillation system. | 1550.3 g | 2.732 | 2014-10-28 | (mBq/kg) | 25.17 | +- | 2.303 | 21.538 | +- | 41.02 | <0.15 |  |  | 1.087 | +- | 1.079 | <3.74 |  |  | <1.18 |  |  | 0.31 | +- | 0.464
Distilled LAB | Distillation completed Oct 24, 2014 |  |  | 2014-10-31 | (ppb or ppm) | 2.04 ppb | +- | 0.19 ppb | 1.74 ppb | +- | 3.32 ppb | <0.27 ppb |  |  | 0.27 ppb | +- | 0.27 ppb | <121.03 ppb
PICO 15 |  | 664.3 g | 3.187 for U and Th | 2014-11-08 | (mBq/kg) | 4.135 | +- | 1.348 | 10.246 | +- | 42.34 | <0.53 |  |  | 0.655 | +- | 1.05 | <5.35 |  |  | <0.30 |  |  | 0.271 | +- | 0.361
Double distilled LAB |  |  | 3.936 for other isotopes | 2014-11-12 | (ppb or ppm) | 0.34 ppb | +- | 0.11 ppb | 0.83 ppb | +- | 3.43 ppb | <0.93 ppb |  |  | 0.16 ppb | +- | 0.26 ppb | <172.66 ppb
PICO 16 |  | 22.6 g | 5.057 | 2015-05-17 | (mBq/kg) | <25.71 |  |  | 169.271 | +- | 333.466 | <21.06 |  |  | 0.726 | +- | 13.315 | 190.664 | +- | 204.159 | <17.79 |  |  | <3.23
JB Weld Clear Weld Epoxy | J.B. Weld Company |  |  | 2015-05-22 | (ppb or ppm) | <2.08 ppb |  |  | 13.71 ppb | +- | 27.01 ppb | <37.07 ppb |  |  | 0.18 ppb | +- | 3.28 ppb | 6.16 ppm | +- | 6.59 ppm
PICO 17 |  | 3.5 g dry | 6.964 | 2015-05-25 | (mBq/kg) | <80.86 |  |  | 15.785 | +- | 1895.238 | <45.14 |  |  | <69.42 |  |  | 50.571 | +- | 683.429 | <50.86 |  |  | <36.29
Pilot Gold Marker Ink | Pilot Corporation of America | 4.5 g wet |  | 2015-06-01 | (ppb or ppm) | <6.55 ppb |  |  | 1.28 ppb | +- | 153.51 ppb | <79.45 ppb |  |  | <17.08 ppb |  |  | 1.63 ppm | +- | 22.07 ppm
PICO 18 | May 8, 2015 Batch | 27.5 g | 2.915 | 2015-05-22 | (mBq/kg) | 2062.503 | +- | 95.317 | 1978.55 | +- | 1824.774 | 189.661 | +- | 66.909 | 464.447 | +- | 46.076 | 310.655 | +- | 251.382 | <24.07 |  |  | <9.38
Piezo Acoustic Sensors | 21 sensors |  |  | 2015-05-25 | (ppb or ppm) | 167.06 ppb | +- | 7.72 ppb | 160.26 ppb | +- | 147.81 ppb | 333.804 ppb | +- | 117.76 ppb | 114.25 ppb | +- | 11.33 ppb | 10.03 ppm | +- | 8.12 ppm
PICO 19 | Large Diameter Batch June 15th, 2015 Nb Doped | 59.2 g | 3.928 | 2015-06-28 | (mBq/kg) | 747.452 | +- | 39.84 | 1687.997 | +- | 999.655 | 39.308 | +- | 20.893 | 145.091 | +- | 20.356 | 6885.524 | +- | 546.858 | <17.15 |  |  | 10.279 | +- | 7.791
Piezo Ceramic | Sample contains 3 piezos |  |  | 2015-07-02 | (ppb or ppm) | 60.54 ppb | +- | 3.23 ppb | 136.73 ppb | +- | 80.65 ppb | 69.18 ppb | +- | 36.77 ppb | 35.69 ppb | +- | 5.01 ppb | 222.40 ppm | +- | 17.66 ppm
PICO 20 |  | 58.2 g | 3.944 | 2015-06-04 | (mBq/kg) | <7.58 |  |  | 38.125 | +- | 378.184 | 35.713 | +- | 28.051 | <7.07 |  |  | 93.23 | +- | 82.948 | 7.17 | +- | 7.56 | <1.91
Large Diameter Piezo Acoustic Sensors (3) |  |  |  | 2015-06-08 | (ppb or ppm) | <0.61 ppb |  |  | 3.10 ppb | +- | 30.63 ppb | 62.86 ppb | +- | 49.37 ppb | <1.74 ppb |  |  | 3.01 ppm | +- | 2.68 ppm
Sample Description | Manufacturer | Mass (g) | Live Time (days) | Counting Dates (if applicable) |  |  | 238U from 226Ra |  |  | 238U from 234Th |  |  | 235U |  |  | 232Th |  |  | 40K |  |  | 137Cs |  |  | 60Co |  | Comments
PICO 21 | Alpha-Wire DB P/N 78304 ECOCable Mini | 53.8 g | 4.032 | 2015-06-08 | (mBq/kg) | 359.736 | +- | 26.89 | 263.323 | +- | 387.223 | 26.62 | +- | 11.877 | 722.037 | +- | 35.881 | 51.989 | +- | 113.885 | <8.22 |  |  | <5.41
Small Diameter Cable | ECOGen Cables by Alpha Wire |  |  | 2015-06-12 | (ppb or ppm) | 29.14 ppb | +- | 2.18 ppb | 21.33 ppb | +- | 31.37 ppb | 46.85 ppb | +- | 20.90 ppb | 177.62 ppb | +- | 8.83 ppb | 1.68 ppm | +- | 3.77 ppm
PICO 22 | Alpha Wire H1, P/N: 36004CY, Lot #: 423417-061314-0023 | 74.6 g | 5.843 | 2015-06-17 | (mBq/kg) | 136 | +- | 11.434 | 117.098 | +- | 160.198 | 15.799 | +- | 7.471 | 62.987 | +- | 8.565 | 555.563 | +- | 110.054 | <2.88 |  |  | <3.51
Thick Diameter Cable | ECOGen Cables by Alpha Wire |  |  | 2015-06-23 | (ppb or ppm) | 11.02 ppb | +- | 0.93 ppb | 9.49 ppb | +- | 12.98 ppb | 27.81 ppb | +- | 13.15 ppb | 15.47 ppb | +- | 2.11 ppb | 17.94 ppm | +- | 3.55 ppm
PICO 23 | Raw LAB Sample taken from barrel as received | 857.9 g | 7.753 | 2015-07-15 | (mBq/kg) | <0.42 |  |  | <67.43 |  |  | 0.127 | +- | 0.604 | 0.12 | +- | 0.442 | 4.984 | +- | 5.572 | <0.60 |  |  | <0.29
LAB |  |  |  | 2015-07-23 | (ppb or ppm) | <34.25 ppt |  |  | <5.46 ppb |  |  | 0.22 ppb | +- | 1.06 ppb | 0.03 ppb | +- | 0.11 ppb | 160.99 ppb | +- | 179.97 ppb
PICO 24 | Filtered LAB, LAB filtered as it is removed from barrel | 844.7 g | 7.961 | 2015-08-24 | (mBq/kg) | <0.0414 |  |  | 0.027 | +- | 12.628 | 0.12 | +- | 0.6 | <0.63 |  |  | <3.74 |  |  | <0.64 |  |  | <0.15
LAB |  |  |  | 2015-09-01 | (ppb or ppm) | <3.39 ppt |  |  | 0.002 ppb | +- | 1.023 ppb | 0.22 ppb | +- | 1.06 ppb | <0.16 ppb |  |  | < 120.72 ppb
PICO 25 | Loctite's 1C Hysol | 48.9 g | 3.968 | 2015-07-02 | (mBq/kg) | 804.041 | +- | 40.435 | 835.547 | +- | 993.298 | 47.269 | +- | 8.494 | 120.645 | +- | 17.647 | 522.863 | +- | 300.552 | <18.51 |  |  | <10.86
Epoxy | Henkel Corp |  |  | 2015-07-06 | (ppb or ppm) | 65.13 ppb | +- | 3.27 ppb | 67.68 ppb | +- | 80.46 ppb | 83.19 ppb | +- | 14.95 ppb | 29.68 ppb | +- | 4.34 ppb | 16.89 ppm | +- | 9.71 ppm
PICO 26 | June 10, 2015 shipment | 32.7 g | 4.869 | 2015-06-23 | (mBq/kg) | 10.557 | +- | 9.643 | <566.39 |  |  | 28.707 | +- | 23.689 | 15.305 | +- | 9.596 | 646.422 | +- | 170.55 | <6.91 |  |  | <3.00
Small Diameter Piezo Acoustic Sensors (24) |  |  |  | 2015-06-28 | (ppb or ppm) | 0.86 ppb | +- | 0.78 ppb | <45.88 ppb |  |  | 50.53 ppb | +- | 41.69 ppb | 3.77 ppb | +- | 2.36 ppb | 20.88 ppm | +- | 5.51 ppm
PICO 27 | Graphite With SS Foil Insert 1/16” thick | 252.4 g | 2.928 | 2015-10-16 | (mBq/kg) | 1987.598 | +- | 60.327 | 811.321 | +- | 323.645 | 49.109 | +- | 5.401 | 598.124 | +- | 24.446 | 2920.99 | +- | 254.929 | <9.84 |  |  | 6.744 | +- | 6.55
Graphite Gasket | Hennig Gasket & Seals |  |  | 2015-10-19 | (ppb or ppm) | 161.00 ppb | +- | 4.89 ppb | 65.72 ppb | +- | 26.22 ppb | 86.43 ppb | +- | 9.51 ppb | 147.14 ppb | +- | 6.01 ppb | 94.34 ppm | +- | 6.23 ppm
PICO 28 | Two part silver solder mask material | 14.1 g | 7.842 | 2015-09-17 | (mBq/kg) | <23.83 |  |  | 565.943 | +- | 487.69 | <28.72 |  |  | <22.33 |  |  | <285.89 |  |  | <20.43 |  |  | <6.31
Silver Epoxy | MG Chemicals Silver Conductive Epoxy Cat No.: 8331S-15G |  |  | 2015-09-25 | (ppb or ppm) | <1.93 ppb |  |  | 45.84 ppb | +- | 39.50 ppb | <50.55 |  |  | <5.49 ppb |  |  | <9.23 ppm
PICO 29 |  | 59.3 g | 5.779 | 2015-09-25 | (mBq/kg) | 26.57 | +- | 10.911 | <259.10 |  |  | <14.44 |  |  | 1.646 | +- | 9.073 | <184.22 |  |  | <14.12 |  |  | 1.034 | +- | 4.096
Polyimide Substrate Material | Tech-Etch Plymouth, MA |  |  | 2015-10-01 | (ppb or ppm) | 2.15 ppb | +- | 0.88 ppb | <21.25 ppb |  |  | <25.41 ppb |  |  | 0.40 ppb | +- | 2.23 ppb | <5.95 ppm
PICO 30 | Part 1: Product Code: CA-40 Lot: 5082437 |  | 1.974 | 2015-10-13 | (mBq/kg) | 5542.742 | +- | 194.086 | 471.218 | +- | 827.862 | 123.453 | +- | 17.101 | 710.328 | +- | 58.78 | 2511.745 | +- | 502.27 | <27.73 |  |  | <29.38
Taiyo Solder Mask Grade BN | Part 2: Product Code: PSR-4000 Lot: 5082427 |  |  | 2015-10-15 | (ppb or ppm) | 448.96 ppb | +- | 15.72 ppb | 38.17 ppb | +- | 67.06 ppb | 217.28 ppb | +- | 30.10 ppb | 174.74 ppb | +- | 14.46 ppb | 81.13 ppm | +- | 16.22 ppm
Sample Description | Manufacturer | Mass (g) | Live Time (days) | Counting Dates (if applicable) |  |  | 238U from 226Ra |  |  | 238U from 234Th |  |  | 235U |  |  | 232Th |  |  | 40K |  |  | 137Cs |  |  | 60Co |  | Comments
PICO 31 | PVC Semi-circle of pipe | 61.5 g | 3.829 | 2015-12-14 | (mBq/kg) | 96.208 | +- | 12.408 | 7.053 | +- | 289.832 | <9.71 |  |  | 12.847 | +- | 7.72 | 1786.407 | +- | 335.74 | <9.82 |  |  | <3.61
PVC Sample 1 |  |  |  | 2015-12-18 | (ppb or ppm) | 7.79 ppb | +- | 1.01 ppb | 0.57 ppb | +- | 23.48 ppb | <17.09 ppb |  |  | 3.16 ppb | +- | 1.90 ppb | 57.70 ppm | +- | 10.84 ppm
PICO 32 | PVC Plug | 22.9 g | 2.193 | 2016-01-19 | (mBq/kg) | 1128.244 | +- | 89.034 | <2237.21 |  |  | 120.703 | +- | 35.651 | 12.561 | +- | 35.548 | <362.40 |  |  | <52.66 |  |  | <28.60
PVC Sample 2 |  |  |  | 2016-01-21 | (ppb or ppm) | 91.39 ppb | +- | 7.21 ppb | <181.21 ppb |  |  | 212.44 ppb | +- | 62.75 ppb | 3.09 ppb | +- | 8.74 ppb | <11.71 ppm
PICO 33 |  | 108.2 g | 5.77 | 2016-03-11 | (mBq/kg) | <3.73 |  |  | <171.62 |  |  | 2.152 | +- | 5.399 | <4.32 |  |  | <47.40 |  |  | <7.09 |  |  | <1.23
HDPE Rod Stock Material |  |  |  | 2016-03-17 | (ppb or ppm) | <0.30 ppb |  |  | <13.90 ppb |  |  | 3.79 ppb | +- | 9.50 ppb | <1.06 ppb |  |  | <1.53 ppm
PICO 34 |  | 260.9 g | 6.861 | 2016-03-17 | (mBq/kg) | <2.88 |  |  | <35.15 |  |  | 1.672 | +- | 3.034 | <3.14 |  |  | <23.68 |  |  | <3.10 |  |  | <0.58 |  |  | 7Be Signal:
HDPE Wedge |  |  |  | 2016-03-24 | (ppb or ppm) | <0.23 ppb |  |  | <2.85 ppb |  |  | 2.94 ppb | +- | 5.34 ppb | <0.77 ppb |  |  | <764.73 ppb | [8 empty] | 12.40 mBq/kg | +- | 10.50 mBq/kg
PICO 35 | Each board is 1.7 mm thick and 23.7 mm in diameter | 7.9 g | 7.012 | 2016-03-24 | (mBq/kg) | 215.765 | +- | 37.946 | 27.797 | +- | 600.747 | 16.447 | +- | 27.339 | 20.064 | +- | 34.146 | 668.101 | +- | 410.886 | 31.772 | +- | 28.481 | <8.10 |  |  | 54Mn Signal:
6 Nearly Round Circuit Boards |  |  |  | 2016-03-31 | (ppb or ppm) | 17.48 ppb | +- | 3.07 ppb | 2.25 ppb | +- | 48.66 ppb | 28.95 ppb | +- | 48.12 ppb | 4.94 ppb | +- | 7.01 ppb | 21.60 ppm | +- | 13.27 ppm | [6 empty] | 16.20 mBq/kg | +- | 13.67 mBq/kg
PICO 36 |  | 24.2 g | 7.741 | 2016-03-31 | (mBq/kg) | <14.22 |  |  | <344.89 |  |  | 9.807 | +- | 12.004 | <16.21 |  |  | <188.02 |  |  | <9.05 |  |  | 377.665 | +- | 27.162 | 54Mn Signal:
Stainless Steel Strips |  |  |  | 2016-04-08 | (ppb or ppm) | <1.15 ppb |  |  | <27.13 ppb |  |  | 17.26 ppb | +- | 21.13 ppb | <3.99 ppb |  |  | <6.07 ppm | [8 empty] | 10.50 mBq/kg | +- | 9.13 mBq/kg
PICO 37 |  | 45.0 g | 6.828 | 2016-04-28 | (mBq/kg) | <8.49 |  |  | <190.41 |  |  | 2.9 | +- | 6.956 | <9.41 |  |  | 106.8 | +- | 91.222 | 0.956 | +- | 6.867 | <2.51
HDPE Epoxy |  |  |  | 2016-05-05 | (ppb or ppm) | <0.69 ppb |  |  | <15.42 ppb |  |  | 5.11 ppb | +- | 12.24 ppb | <2.31 ppb |  |  | 3.45 ppm | +- | 2.95 ppm
PICO 38 |  | 13.7 g | 6.876 | 2016-06-16 | (mBq/kg) | <15.26 |  |  | 112.029 | +- | 282.551 | <24.96 |  |  | <20.64 |  |  | <323.94 |  |  | <18.10 |  |  | <4.16
UV-cured Epoxy Loctite 366 |  |  |  | 2016-06-23 | (ppb or ppm) | <1.24 ppb |  |  | 9.07 ppb | +- | 22.89 ppb | <43.94 ppb |  |  | <5.08 ppb |  |  | <10.46 ppm
PICO 39 | Polyolefin | 12.7 g | 6.935 | 2016-05-05 | (mBq/kg) | 13.417 | +- | 27.778 | 122.87 | +- | 620.764 | 12.546 | +- | 37.526 | <42.71 |  |  | 206.063 | +- | 357.874 | <25.75 |  |  | <13.47
Adhesive-Lined Shrink Tubing | HTAT-4/1-0-SP-SI-ND |  |  | 2016-05-12 | (ppb or ppm) | 1.09 ppb | +- | 2.25 ppb | 9.95 ppb | +- | 50.28 ppb | 22.08 ppb | +- | 66.05 ppb | <10.51 ppb |  |  | 6.66 ppb | +- | 11.56 ppb
PICO 40 | SI 5015 | 53.6 g | 6.952 | 2016-06-23 | (mBq/kg) | <6.81 |  |  | 73.02 | +- | 183.257 | 14.164 | +- | 9.462 | 14.754 | +- | 9.545 | 205.616 | +- | 114.646 | 12.127 | +- | 9.216 | <1.81
Loctite Superflex Blue RTV Silicon | Part No. 30560 Batch No: LB6AAD2150 |  |  | 2016-06-30 | (ppb or ppm) | <0.55 ppb |  |  | 5.92 ppb | +- | 14.84 ppb | 24.93 ppb | +- | 16.65 ppb | 3.63 ppb | +- | 2.35 ppb | 6.64 ppm | +- | 3.70 ppm
|  | Additional Activities: |  |  | (mBq/kg) | [6 empty] | 228Ac: |  |  | <9.83
[5 empty] | (ppb or ppm) | [6 empty] | (Not in Equilibrium with other Th daughters) |  |  | <2.42 ppb
Sample Description | Manufacturer | Mass (g) | Live Time (days) | Counting Dates (if applicable) |  |  | 238U from 226Ra |  |  | 238U from 234Th |  |  | 235U |  |  | 232Th |  |  | 40K |  |  | 137Cs |  |  | 60Co |  | Comments
PICO 41 | SI 595 CL | 58.2 g | 6.62 | 2016-05-12 | (mBq/kg) | 2.308 | +- | 7.431 | 61.386 | +- | 155.232 | <7.80 |  |  | <9.78 |  |  | 44.347 | +- | 93.299 | <6.63 |  |  | <1.43
Loctite Clear RTV Adhesive Sealant | Part No. 59530 |  |  | 2016-05-19 | (ppb or ppm) | 0.19 ppb | +- | 0.60 ppb | 4.97 ppb | +- | 12.57 ppb | <3.73 ppb |  |  | <2.41 ppb |  |  | 1.43 ppm | +- | 3.01 ppm
PICO 42 | 3M Reflective Sheeting | 178.1 g | 4.153 | 2016-07-21 | (mBq/kg) | 2073.24 | +- | 63.78 | 365.214 | +- | 460.947 | 116.513 | +- | 22.466 | 2695.46 | +- | 70.01 | 5282.33 | +- | 390.2 | 11.797 | +- | 11.825 | 1.999 | +- | 7.5
Retro-reflector |  |  |  | 2016-07-26 | (ppb or ppm) | 167.93 ppb | +- | 5.17 ppb | 29.58 ppb | +- | 37.34 ppb | 205.06 ppb | +- | 39.54 ppb | 663.08 ppb | +- | 17.22 ppb | 170.62 ppm | +- | 12.60 ppm
PICO 43 | Heraeus | 89.6 g | 6.992 | 2016-06-30 | (mBq/kg) | <4.72 |  |  | <77.75 |  |  | <4.97 |  |  | 4.009 | +- | 3.706 | <31.12 |  |  | <1.52 |  |  | <2.07
Bubble Chamber Synthetic Quartz | HT-12115262-1 Part no: 90173660 |  |  | 2016-07-07 | (ppb or ppm) | <0.38 ppb |  |  | <6.30 ppb |  |  | <8.74 ppb |  |  | 0.99 ppb | +- | 0.91 ppb | <1.01 ppm
PICO 44 | Heraeus | 39.4 g | 6.876 | 2016-07-07 | (mBq/kg) | <5.56 |  |  | 65.579 | +- | 136.254 | 5.917 | +- | 6.815 | <6.22 |  |  | <82.16 |  |  | <6.17 |  |  | <2.92
Bubble Chamber Synthetic Quartz | HT-12115263-1 Part No. 90173662 |  |  | 2016-07-14 | (ppb or ppm) | <0.45 ppb |  |  | 5.31 ppb | +- | 11.04 ppb | 10.42 ppb | +- | 11.99 ppb | <1.53 ppb |  |  | <2.65 ppm
PICO 45 | Heraeus | 41.4 g | 15.882 | 2016-07-26 | (mBq/kg) | <3.91 |  |  | 56.476 | +- | 113.704 | 19.993 | +- | 4.233 | 7.253 | +- | 4.84 | 46.836 | +- | 51.473 | <6.26 |  |  | <1.14
Bubble Chamber Synthetic Quartz | HT-12115436-1 Part No. 90173662 |  |  | 2016-08-11 | (ppb or ppm) | <0.32 ppb |  |  | 4.57 ppb | +- | 9.20 ppb | 19.35 ppb | +- | 7.45 ppb | 1.78 ppb | +- | 1.19 ppb | 1.51 ppm | +- | 1.66 ppm
PICO 46 | Heraeus | 39.0 g | 5.883 | 2016-08-25 | (mBq/kg) | 2.247 | +- | 6.401 | <138.62 |  |  | 3.518 | +- | 7.317 | <6.59 |  |  | <121.64 |  |  | 5.436 | +- | 7.692 | <2.87
Bubble Chamber Synthetic Quartz | HT-12115437-1 Part No. 90173662 |  |  | 2016-08-31 | (ppb or ppm) | 0.18 ppb | +- | 0.52 ppb | <11.23 ppb |  |  | 6.19 ppb | +- | 12.88 ppb | <1.62 ppb |  |  | <3.93 ppm
PICO 47 |  | 23.5 g | 6.458 | 2016-06-09 | (mBq/kg) | <9.70 |  |  | 55.244 | +- | 203.823 | <5.66 |  |  | <14.47 |  |  | 92.648 | +- | 137.362 | <10.04 |  |  | <1.87 |  |  | 7Be Signal:
MAS Epoxy |  |  |  | 2016-06-16 | (ppb or ppm) | <0.79 ppb |  |  | 4.48 ppb | +- | 16.51 ppb | <9.96 ppb |  |  | <3.56 ppb |  |  | 2.99 ppm | +- | 4.44 ppm | [6 empty] | 117.96 mBq/kg | +- | 59.66 mBq/kg
PICO 48 | Includes strain relief stub soldered to main enclosure | 49.6 g | 4.076 | 2016-06-05 | (mBq/kg) | 4.192 | +- | 7.609 | 317.48 | +- | 305.903 | 3.684 | +- | 9.732 | <10.39 |  |  | 98.387 | +- | 92.903 | 8.185 | +- | 8.165 | <1.96
PICO-60 Transducer Enclosure |  |  |  | 2016-06-09 | (ppb or ppm) | 0.34 ppb | +- | 0.62 ppb | 25.72 ppb | +- | 24.78 ppb | 6.49 ppb | +- | 17.13 ppb | <2.56 ppb |  |  | 3.18 ppm | +- | 3.00 ppm
PICO 49 |  | 12.1 g | 6.948 | 2016-08-18 | (mBq/kg) | 3.452 | +- | 18.684 | 413.085 | +- | 482.293 | 35.766 | +- | 23.743 | 28.595 | +- | 22.222 | 189.835 | +- | 273.306 | <20.91 |  |  | <6.36
Manganese (IV) Oxide |  |  |  | 2016-08-25 | (ppb or ppm) | 0.28 ppb | +- | 1.51 ppb | 33.46 ppb | +- | 39.07 ppb | 62.95 ppb | +- | 41.79 ppb | 7.03 ppb | +- | 5.47 ppb | 6.13 ppb | +- | 8.83 ppb
PICO 50 | Small heat exchanger, duplicate of PICO 60 installation | 145.7 g | 5.013 | 2017-02-17 | (mBq/kg) | <3.76 |  |  | 42.368 | +- | 97.534 | 1.043 | +- | 3.831 | <2.70 |  |  | <36.93 |  |  | 0.995 | +- | 3.116 | <1.20
Copper Camera Heat Exchanger |  |  |  | 2017-02-22 | (ppb or ppm) | <0.31 ppb |  |  | 3.43 ppb | +- | 7.90 ppb | 1.84 ppb | +- | 6.74 ppb | <0.67 ppb |  |  | <1.19 ppm
Sample Description | Manufacturer | Mass (g) | Live Time (days) | Counting Dates (if applicable) |  |  | 238U from 226Ra |  |  | 238U from 234Th |  |  | 235U |  |  | 232Th |  |  | 40K |  |  | 137Cs |  |  | 60Co |  | Comments
PICO 51 |  | 61.7 g | 6.987 | 2016-08-11 | (mBq/kg) | <2.16 |  |  | <148.88 |  |  | 0.231 | +- | 5.494 | <2.66 |  |  | <67.16 |  |  | <5.74 |  |  | <1.51
PICO-60 Transducer Enclosure – Nickel and Gold Plated |  |  |  | 2016-08-18 | (ppb or ppm) | <0.18 ppb |  |  | <12.06 ppb |  |  | 0.41 ppb | +- | 9.67 ppb | <0.66 ppb |  |  | <2.17 ppm
PICO 52 | Large heat exchanger | 628.6 g | 5.559 | 2017-03-04 | (mBq/kg) | <0.90 |  |  | <43.72 |  |  | <1.77 |  |  | 2.645 | +- | 1.502 | 3.546 | +- | 10.799 | <1.09 |  |  | <0.25
Copper Camera Heat Exchanger |  |  |  | 2017-03-10 | (ppb or ppm) | <72.93 ppt |  |  | <3.54 ppb |  |  | <3.11 ppb |  |  | 0.65 ppb | +- | 0.37 ppb | 114.54 ppb | +- | 348.80 ppb
PICO 53 | Assorted Brass Compression Fittings | 762.5 g | 4.822 | 2017-02-22 | (mBq/kg) | 0.536 | +- | 0.813 | <58.67 |  |  | <2.47 |  |  | 4.312 | +- | 1.159 | <4.66 |  |  | <0.73 |  |  | 3.632 | +- | 0.71
Camera System Brass Fittings | Swagelok |  |  | 2017-02-27 | (ppb or ppm) | 42.38 ppt | +- | 65.85 ppt | <4.75 ppb |  |  | <4.35 ppb |  |  | 1.06 ppb | +- | 0.29 ppb | <150.59 ppb
PICO 54 | Includes circuit board, LED’s and cabling | 44.3 g | 1.99 | 2017-02-27 | (mBq/kg) | 1661.42 | +- | 121.559 | 388.955 | +- | 1429.07 | 139.836 | +- | 50.301 | 2334.728 | +- | 133.998 | 960.655 | +- | 521.106 | 116.772 | +- | 53.77 | 27.805 | +- | 20.984
Camera LED Circuit Board Ring |  |  |  | 2017-03-01 | (ppb or ppm) | 134.58 ppb | +- | 9.85 ppb | 31.51 ppb | +- | 115.76 ppb | 246.11 ppb | +- | 88.53 ppb | 574.34 ppb | +- | 32.96 ppb | 31.03 ppm | +- | 16.83 ppm
PICO 55 | Gasket is Aramid Fiber bonded with nitrile rubber | 191.4 g | 1 | 2017-03-03 | (mBq/kg) | 59022.603 | +- | 1449.369 | 48730.373 | +- | 7107.691 | 4136.978 | +- | 271.687 | 36039.416 | +- | 851.196 | 474115.983 | +- | 25021.216 | 48.352 | +- | 156.492 | <112.45
Palmetto SuperSheat II, Gasket Style 2970 | A Greene, Tweed Company, Denton, MD, USA |  |  | 2017-03-04 | (ppb or ppm) | 4.78 ppm | +- | 0.12 ppm | 3.95 ppm | +- | 0.58 ppm | 7.29 ppm | +- | 0.48 ppm | 8.87 ppm | +- | 0.21 ppm | 1.53% | +- | 0.08%
PICO 56 | WO#: 16389 (6) ER316L-0.093” | 1225.5 g | 2.907 | 2017-01-31 | (mBq/kg) | 0.578 | +- | 1.24 | 46.003 | +- | 69.242 | <7.53 |  |  | 0.863 | +- | 1.381 | <12.10 |  |  | 0.553 | +- | 1.049 | 12.35 | +- | 1.646 | 54Mn Signal:
Welded Steel Plate with 3/32” Electrodes | ML#: 35 HT: 178336 |  |  | 2017-02-03 | (ppb or ppm) | 0.05 ppb | +- | 0.10 ppb | 3.73 ppb | +- | 5.61 ppb | <13.25 ppb |  |  | 0.21 ppb | +- | 0.34 ppb | <390.97 ppb | [8 empty] | 2.79 mBq/kg | +- | 1.11 mBq/kg
|  | Additional Activities: |  |  | (mBq/kg) |  |  | 226Ra: | 141.323 | +- | 38.659
[5 empty] | (ppb or ppm) |  | (Not in Equilibrium with other U238 progeny) |  | 11.45 ppb | +- | 3.13 ppb
PICO 57 | WO#: 16389 (6) ER316L-0.125” | 1228.9 g | 3.879 | 2017-02-03 | (mBq/kg) | <1.41 |  |  | <55.73 |  |  | <5.78 |  |  | <1.22 |  |  | <8.11 |  |  | <0.75 |  |  | 8.549 | +- | 1.211 | 54Mn Signal:
Welded Steel Plate with 1/8” Electrodes | ML#: 36 HT: 178336 |  |  | 2017-02-07 | (ppb or ppm) | < 0.11 ppb |  |  | <4.51 ppb |  |  | <10.17 ppb |  |  | <0.30 ppb |  |  | <261.79 ppb | [8 empty] | 2.17 mBq/kg | +- | 0.87 mBq/kg
|  | Additional Activities: |  |  | (mBq/kg) |  |  | 226Ra: | 40.955 | +- | 28.434
[5 empty] | (ppb or ppm) |  | (Not in Equilibrium with other U238 progeny) |  | 3.32 ppb | +- | 2.30 ppb
PICO 58 | WO#: 16389 (6) SA240-316/316L | 1223.7 g | 4.024 | 2017-02-07 | (mBq/kg) | <1.27 |  |  | 83.218 | +- | 46.883 | 1.559 | +- | 1.667 | 3.606 | +- | 1.248 | <7.59 |  |  | <0.57 |  |  | 10.445 | +- | 1.29 | 54Mn Signal:
Plate from Shell (Outokumpu) | ML#: N/A HT: H7P9 |  |  | 2017-02-11 | (ppb or ppm) | <0.10 ppb |  |  | 6.74 ppb | +- | 3.80 ppb | 2.74 ppb | +- | 2.93 ppb | 0.87 ppb | +- | 0.31 ppb | <245.21 ppb | [8 empty] | 2.87 mBq/kg | +- | 1.03 mBq/kg
PICO 59 | WO#: 16389 (6) SA240-316/316L | 785.5 g | 3.896 | 2017-02-13 | (mBq/kg) | 2.174 | +- | 1.526 | 117.733 | +- | 74.721 | 1.982 | +- | 1.919 | <1.61 |  |  | <13.22 |  |  | <1.87 |  |  | 20.357 | +- | 2.134 | 54Mn Signal:
Plate Used for Weld Samples (No Welds) | ML#: 1 HT: 506414 |  |  | 2017-02-17 | (ppb or ppm) | 0.18 ppb | +- | 0.12 ppb | 9.54 ppb | +- | 6.05 ppb | 3.48 ppb | +- | 3.38 ppb | <0.40 ppb |  |  | <426.87 ppb | [8 empty] | 2.54 mBq/kg | +- | 1.36 mBq/kg
PICO 60 | WO#: 16389 (6) SA240-316/316L | 282.3 g | 6.891 | 2017-03-17 | (mBq/kg) | 15.845 | +- | 2.902 | <76.84 |  |  | 0.259 | +- | 2.503 | 1.515 | +- | 2.197 | 91.162 | +- | 34.814 | <3.24 |  |  | 1.908 | +- | 1.278
Metal Shavings from Nozzles | ML#: 14 HT: 83241 |  |  | 2017-03-24 | (ppb or ppm) | 1.04 ppb | +- | 0.24 ppb | <6.22 ppb |  |  | 0.46 ppb | +- | 4.41 ppb | 0.37 ppb | +- | 0.54 ppb | 2.94 ppm | +- | 1.12 ppm
Sample Description | Manufacturer | Mass (g) | Live Time (days) | Counting Dates (if applicable) |  |  | 238U from 226Ra |  |  | 238U from 234Th |  |  | 235U |  |  | 232Th |  |  | 40K |  |  | 137Cs |  |  | 60Co |  | Comments
PICO 61 | WO#: 16389 (6) A479-316/316L | 656.1 g | 6.891 | 2017-03-10 | (mBq/kg) | 2.47 | +- | 1.13 | <50.87 |  |  | <1.85 |  |  | 10.053 | +- | 1.515 | <9.09 |  |  | <0.96 |  |  | 14.518 | +- | 1.506 | 54Mn Signal:
Metal Shavings from Shell Flange | ML#: 6 HT: E141903 |  |  | 2017-03-17 | (ppb or ppm) | 0.20 ppb | +- | 0.09 ppb | <4.12 ppb |  |  | <3.28 ppb |  |  | 2.47 ppb | +- | 0.37 ppb | <293.45 ppb | [8 empty] | 2.60 mBq/kg | +- | 0.88 mBq/kg
PICO 62 | This is used as part of the stinger system for PICO-60 | 14.0 g | 2.01 | 2017-02-11 | (mBq/kg) | 1708.105 | +- | 149.67 | 4024.256 | +- | 1686.911 | 90.808 | +- | 38.822 | 568.416 | +- | 97.604 | 48365.714 | +- | 4167.357 | <70.86 |  |  | <71.36
Quartz to Metal Tube Transition Sections | Length: 14.4 cm | 2 pieces |  | 2017-02-13 | (ppb or ppm) | 138.36 ppb | +- | 12.12 ppb | 325.97 ppb | +- | 136.64 ppb | 159.82 ppb | +- | 68.33 ppb | 139.83 ppb | +- | 24.01 ppb | 1562.21 ppm | +- | 134.61 ppm
PICO 63 | Basler ACA-2000-340km ID: 105702-25 | 98.6 g | 2.369 | 2017-03-01 | (mBq/kg) | 1870.32 | +- | 75.852 | <754.64 |  |  | 17.463 | +- | 3.827 | 1509.354 | +- | 60.868 | 6560.933 | +- | 601.369 | <25.29 |  |  | 17.872 | +- | 12.305
PICO60 Camera | Made in Germany |  |  | 2017-03-03 | (ppb or ppm) | 151.46 ppb | +- | 6.14 ppb | <61.13 ppb |  |  | 30.734 ppb | +- | 6.74 ppb | 371.30 ppb | +- | 14.97 ppb | 211.92 ppm | +- | 19.42 ppm
PICO 64 | Part No: 59915K481 | 153.5 g | 8.817 | 2017-04-04 | (mBq/kg) | <2.59 |  |  | <82.76 |  |  | <2.00 |  |  | 0.46 | +- | 2.065 | 10.801 | +- | 22.287 | 0.189 | +- | 2.124 | 11.187 | +- | 1.98
PTFE-Lined Stainless Steel Ball Joint Rod End | McMaster Carr |  |  | 2017-04-13 | (ppb or ppm) | <0.21 ppb |  |  | <6.70 ppb |  |  | <3.52 ppb |  |  | 0.11 ppb | +- | 0.51 ppb | 348.88 ppb | +- | 719.86 ppb
PICO 65 | Part NO: 1548N14 McMaster Carr | 1332.6 g | 0.977 | 2017-04-03 | (mBq/kg) | 6711.63 | +- | 177.233 | 6876.684 | +- | 1135.796 | 411.002 | +- | 34.553 | 10114.476 | +- | 218.619 | 9972.985 | +- | 673.946 | <26.81 |  |  | <19.65
Weather-Resistant Suction Water Hose | Goodyear Versiflo 150 water S&D, 39022, Made in Canada |  |  | 2017-04-04 | (ppb or ppm) | 543.64 ppb | +- | 14.36 ppb | 557.01 ppb | +- | 92.00 ppb | 723.36 ppb | +- | 60.81 ppb | 2488.16 ppb | +- | 53.78 ppb | 322.13 ppm | +- | 21.77 ppm
PICO 66 | P/N 12990702X2#7980 | 2788.1 g | 9.926 | 2017-03-24 | (mBq/kg) | <0.44 |  |  | <15.95 |  |  | 0.369 | +- | 0.591 | <0.53 |  |  | <5.11 |  |  | <0.39 |  |  | <0.081
Fused Silica (Camera Windows) | 7.028” x 2” thick |  |  | 2017-04-03 | (ppb or ppm) | <35.33 ppt |  |  | <1.29 ppb |  |  | 0.65 ppb | +- | 1.04 ppb | <0.13 ppb |  |  | <164.89 ppb
PICO 67 | Lot No. 6H21PU | 400.1 g | 0.79 | 2017-07-28 | (mBq/kg) | 134.17 | +- | 14.3 | 140.046 | +- | 654.467 | 53.521 | +- | 25.013 | 1931.436 | +- | 73.157 | 367.511 | +- | 187.188 | 14.919 | +- | 18.138 | <11.82
Tinactin Foot Powder |  |  |  | 2017-07-29 | (ppb or ppm) | 27.16 ppb | +- | 2.90 ppb | 11.34 ppb | +- | 53.01 ppb | 94.20 ppb | +- | 44.02 ppb | 475.13 ppb | +- | 18.00 ppb | 11.87 ppm | +- | 6.05 ppm
PICO 68 | Piezos Used for PICO-60 Runs 2 and 3 | 924.9 g | 3.393 | 2017-09-01 | (mBq/kg) | 3.159 | +- | 1.743 | <8.00 |  |  | 2.678 | +- | 1.939 | 0.538 | +- | 1.491 | 2244.078 | +- | 142.48 | 0.018 | +- | 1.491 | 1.571 | +- | 1.596
PICO-60 Complete Piezos |  |  |  | 2017-09-05 | (ppb or ppm) | 0.26 ppb | +- | 0.14 ppb | <0.65 ppb |  |  | 4.71 ppb | +- | 3.41 ppb | 0.13 ppb | +- | 0.37 ppb | 72.48 ppm | +- | 4.60 ppm
PICO 69 | 3M Scotchlite 3290 | 148.2 g | 3.518 | 2017-08-24 | (mBq/kg) | 708.907 | +- | 38.087 | <568.79 |  |  | 28.522 | +- | 30.433 | 213.467 | +- | 27.945 | 3008.968 | +- | 329.143 | <13.58 |  |  | 5.504 | +- | 8.495
Reflector Material |  |  |  | 2017-08-28 | (ppb or ppm) | 57.42 ppb | +- | 3.08 ppb | <46.07 ppb |  |  | 50.20 ppb | +- | 53.56 ppb | 52.51 ppb | +- | 6.87 ppb | 97.19 ppm | +- | 10.63 ppm
|  | Additional Activities: |  |  | (mBq/kg) | [6 empty] | 228Ac: |  |  | 503.713 | +- | 57.12
[5 empty] | (ppb or ppm) | [6 empty] | (Not in Equilibrium with other Th daughters) |  |  | 123.91 ppb | +- | 14.05 ppb
PICO 70 | 3M Scotchlite 8830 | 45.1 g | 3.7275 | 2017-08-28 | (mBq/kg) | 437.493 | +- | 51.566 | <108.58 |  |  | <41.34 |  |  | 143.327 | +- | 42.32 | 38419.918 | +- | 2571.352 | <23.34 |  |  | <21.85
Reflector Material | 2” wide |  |  | 2017-09-01 | (ppb or ppm) | 35.44 ppb | +- | 4.18 ppb | <8.80 ppb |  |  | <72.76 ppb |  |  | 35.26 ppb | +- | 10.41 ppb | 1240.96 ppm | +- | 83.05 ppm
|  | Additional Activities: |  |  | (mBq/kg) | [6 empty] | 228Ac: |  |  | 430.758 | +- | 100.928
[5 empty] | (ppb or ppm) | [6 empty] | (Not in Equilibrium with other Th daughters) |  |  | 105.97 ppb | +- | 24.83 ppb
Sample Description | Manufacturer | Mass (g) | Live Time (days) | Counting Dates (if applicable) |  |  | 238U from 226Ra |  |  | 238U from 234Th |  |  | 235U |  |  | 232Th |  |  | 40K |  |  | 137Cs |  |  | 60Co |  | Comments
PICO 71 |  | 133.4 g | 4.989 | 2017-08-10 | (mBq/kg) | <2.74 |  |  | <122.32 |  |  | 11.412 | +- | 6.371 | <3.45 |  |  | <20.23 |  |  | <2.65 |  |  | <0.95
533-N Marinelli Beaker | Ga-Ma and Associates Inc |  |  | 2017-08-15 | (ppb or ppm) | <0.22 ppb |  |  | <9.91 ppb |  |  | 20.08 ppb | +- | 11.21 ppb | <0.85 ppb |  |  | <653.51 ppb
PICO 72 | Insulation for PICO-40L | 1924.7 g | 11.95 | 2017-10-05 | (mBq/kg) | <0.28 |  |  | <11.63 |  |  | <0.72 |  |  | <0.50 |  |  | <1.95 |  |  | <0.086 |  |  | <0.20
Polyethylene Insulation |  |  |  | 2017-10-17 | (ppb or ppm) | <22.56 ppt |  |  | <0.94 ppb |  |  | <1.27 ppb |  |  | <0.12 ppb |  |  | <63.05 ppb
PICO 73 | Multitherm PG-1 | 470.2 g | 6.214 | 2017-11-10 | (mBq/kg) | <0.67 |  |  | 29.665 | +- | 28.665 | 0.743 | +- | 1.181 | <0.41 |  |  | <8.45 |  |  | <0.66 |  |  | <0.36
Mineral Oil |  |  |  | 2017-11-17 | (ppb or ppm) | <54.41 ppt |  |  | 2.40 ppb | +- | 2.32 ppb | 1.31 ppb | +- | 2.08 ppb | <0.10 ppb |  |  | <272.99 ppb
PICO 74 | Crystal Plus CP70FG | 450.2 g | 7.689 | 2017-09-27 | (mBq/kg) | <0.40 |  |  | 8.885 | +- | 24.423 | 1.82 | +- | 1.265 | <0.85 |  |  | <7.52 |  |  | <0.69 |  |  | <0.23
Mineral Oil | STE Oil Company Inc |  |  | 2017-10-05 | (ppb or ppm) | <32.57 ppt |  |  | 0.72 ppb | +- | 1.98 ppb | 3.20 ppb | +- | 2.23 ppb | <0.21 ppb |  |  | <242.86 ppb
PICO 75 | Samples: L04011-A (Steel) L-0400937-A (Steel) L-04-035A (Steel) L-04-036A (Steel) | 1234.6 g | 5.759 | 2017-09-21 | (mBq/kg) | <0.33 |  |  | <46.43 |  |  | 1.523 | +- | 0.858 | <0.44 |  |  | <2.82 |  |  | <0.48 |  |  | 2.867 | +- | 0.726 | 54Mn Signal:
PICO-40L Camera Mount Parts | L-04-022-C (Steel) L-0802-001-A, 003-A, 004-A (Copper) L-0801-001-A, 004-A, 006-A, 007-A, 008-A, 009-A, L-0802-008-B (Steel) |  |  | 2017-09-27 | (ppb or ppm) | <26.97 ppt |  |  | <3.76 ppb |  |  | 2.68 ppb | +- | 1.51 ppb | <0.11 ppb |  |  | <90.94 ppb | [8 empty] | <0.43 mBq/kg
PICO 76 | Spotcheck SKD-S2 Aerosol Developer Part No: 01-5352-77 | 142.8 g | 2.993 | 2017-09-18 | (mBq/kg) | 7751.847 | +- | 240.905 | 16152.811 | +- | 2789.598 | 359.739 | +- | 53.072 | 7175.798 | +- | 235.008 | 11995.8 | +- | 986.695 | 60.868 | +- | 68.831 | 9.743 | +- | 42.505
Magnaflux | Magnaflux, Glenview, IL, USA |  |  | 2017-09-21 | (ppb or ppm) | 627.90 ppb | +- | 19.51 ppb | 1.31 ppm | +- | 0.23 pm | 633.14 ppb | +- | 93.41 ppb | 1.77 ppm | +- | 0.07 ppm | 387.46 ppm | +- | 31.87 ppm
PICO 77 | PICO-40L Style copper housings | 165.8 g | 4.944 | 2018-02-22 | (mBq/kg) | 4.261 | +- | 5.456 | 233.586 | +- | 174.908 | 4.473 | +- | 7.411 | 0.105 | +- | 4.398 | <78.20 |  |  | <4.36 |  |  | <1.01
Copper Piezo Cooper Housings |  |  |  | 2018-02-27 | (ppb or ppm) | 0.35 ppb | +- | 0.44 ppb | 18.92 ppb | +- | 14.17 ppb | 8.35 ppb | +- | 13.04 ppb | 0.03 ppb | +- | 1.08 ppb | <2.53 ppm
PICO 78 | Includes LED ring, circuit boards and wiring | 40.5 g | 6.13 | 2017-12-11 | (mBq/kg) | 761.504 | +- | 74.188 | 3175.489 | +- | 1475.289 | 84.037 | +- | 45.814 | 996.143 | +- | 84.454 | 141.506 | +- | 357.728 | <31.51 |  |  | <21.58
LED Ring Boards |  |  |  | 2017-12-18 | (ppb or ppm) | 61.68 ppb | +- | 6.01 ppb | 257.22 ppb | +- | 119.50 ppb | 147.90 ppb | +- | 80.63 ppb | 245.05 ppb | +- | 20.78 ppb | 4.57 ppm | +- | 11.55 ppm
PICO 79 |  | 13.0 g | 16.743 | 2017-12-18 | (mBq/kg) | <6.31 |  |  | <482.00 |  |  | <28.23 |  |  | <3.16 |  |  | <22.69 |  |  | <2.39 |  |  | <2.08 |  |  | 7Be Signal:
Light Diffuser Sheets |  |  |  | 2018-01-04 | (ppb or ppm) | <0.51 ppb |  |  | <39.04 ppb |  |  | <49.69 ppb |  |  | <0.78 ppb |  |  | <732.96 ppb | [8 empty] | 88.31 mBq/kg | +- | 74.15 mBq/kg
PICO 80 | Includes copper, stainless steel and polyethylene | 77.3 g | 6.958 | 2018-04-04 | (mBq/kg) | <5.58 |  |  | <79.79 |  |  | 2.796 | +- | 4.554 | 5.517 | +- | 4.013 | 20.996 | +- | 46.041 | <2.38 |  |  | <1.67
Camera Mount and Cooling Ring Samples | SS Part: L-0801-001 Copper Part: L-0801-011-A Poly Part: L-0801-005-A |  |  | April 11,2018 | (ppb or ppm) | <0.45 ppb |  |  | <6.46 ppb |  |  | 4.92 ppb | +- | 8.02 ppb | 1.36 ppb | +- | 0.99 ppb | 678.18 ppb | +- | 1487.14 ppb
Sample Description | Manufacturer | Mass (g) | Live Time (days) | Counting Dates (if applicable) |  |  | 238U from 226Ra |  |  | 238U from 234Th |  |  | 235U |  |  | 232Th |  |  | 40K |  |  | 137Cs |  |  | 60Co |  | Comments
PICO 81 |  | 1023.7 g | 5.771 | 2018-03-29 | (mBq/kg) | 607.647 | +- | 16.447 | 547.123 | +- | 103.791 | 40.455 | +- | 3.305 | 277.984 | +- | 8.362 | 6559.539 | +- | 353.131 | <2.60 |  |  | <1.91
Alcojet | Alconox Inc |  |  | 2018-04-04 | (ppb or ppm) | 49.22 ppb | +- | 1.33 ppb | 44.32 ppb | +- | 8.41 ppb | 71.20 ppb | +- | 5.82 ppb | 68.38 ppb | +- | 2.06 ppb | 212.87 ppm | +- | 11.05 ppm
PICO 82 |  | 24.8 g | 7.834 | 2018-01-15 | (mBq/kg) | <4.27 |  |  | 132.986 | +- | 232.22 | 7.342 | +- | 10.948 | <5.12 |  |  | <14.60 |  |  | <1.61 |  |  | <3.63 |  |  | 58Co Signal:
Copper Solder Wire (coated with tin) |  |  |  | 2018-01-23 | (ppb or ppm) | <0.35 ppb |  |  | 10.77 ppb | +- | 18.81 ppb | 12.92 ppb | +- | 19.27 ppb | <1.26 ppb |  |  | <471.48 ppb | [8 empty] | 5.69 mBq/kg | +- | 4.27 mBq/kg
PICO 83 |  | 56.2 g | 7.712 | 2018-01-23 | (mBq/kg) | <2.30 |  |  | 68.385 | +- | 53.673 | 1.386 | +- | 3.622 | <2.76 |  |  | <4.59 |  |  | <0.48 |  |  | <0.75
Copper Mesh |  |  |  | 2018-01-31 | (ppb or ppm) | <0.19 ppb |  |  | 5.54 ppb | +- | 4.35 ppb | 2.44 ppb | +- | 6.38 ppb | <0.68 ppb |  |  | <148.28 ppb
PICO 84 | Piezo Assemblies to be used for PICO-40L | 1934.6 g | 6.729 | 2018-04-27 | (mBq/kg) | 37.878 | +- | 2.766 | 154.49 | +- | 87.718 | 9.899 | +- | 2.71 | 72.156 | +- | 3.574 | 136.197 | +- | 20.701 | 0.152 | +- | 1.204 | 0.761 | +- | 0.641
Complete Piezo Assembly |  |  |  | 2018-05-04 | (ppb or ppm) | 3.07 ppb | +- | 0.22 ppb | 12.51 ppb | +- | 7.11 ppb | 17.42 ppb | +- | 1.77 ppb | 17.75 ppb | +- | 0.88 ppb | 4.40 ppm | +- | 0.67 ppm
PICO 85 | Two part epoxy | 96.2 g | 4.819 | 2018-05-11 | (mBq/kg) | 6779.096 | +- | 179.732 | 8060.391 | +- | 1250.872 | 358.854 | +- | 31.486 | 13622.057 | +- | 284.39 | 9950.977 | +- | 682.609 | <28.95 |  |  | 8.833 | +- | 17.06
3M Scotch-Weld 1838 B/A Green | 3M Industrial Adhesives and Tapes Division, St Paul, MN |  |  | 2018-05-16 | (ppb or ppm) | 549.11 ppb | +- | 14.56 ppb | 652.89 ppb | +- | 101.32 ppb | 631.58 ppb | +- | 55.42 ppb | 3.35 ppm | +- | 0.07 ppm | 321.42 ppm | +- | 22.05 ppm
PICO 86 | Titanium used for flange around base of synthetic quartz jar. | 295.0 g | 6.764 | 2018-12-12 | (mBq/kg) | <5.32 |  |  | <160.13 |  |  | 3.051 | +- | 4.555 | 15.355 | +- | 4.742 | 185.085 | +- | 53.017 | <3.92 |  |  | <0.65
Titanium |  |  |  | 2018-12-19 | (ppb or ppm) | <0.43 ppb |  |  | <12.97 ppb |  |  | 5.37 ppb | +- | 8.02 ppb | 3.78 ppb | +- | 1.17 ppb | 5.98 ppm | +- | 1.71 ppm
|  | Additional Activities: |  |  | (mBq/kg) | [6 empty] | 228Ac: |  |  | 6.261 | +- | 7.546
[5 empty] | (ppb or ppm) | [6 empty] | (Not in Equilibrium with other Th daughters) |  |  | 1.54 ppb | +- | 1.86 ppb
PICO 87 | Copper used for inner heater tower | 282.4 g | 11.361 | -321622 | (mBq/kg) | 1.024 | +- | 1.301 | 38.61 | +- | 42.97 | <2.04 |  |  | <0.87 |  |  | <8.02 |  |  | <1.99 |  |  | <0.25
Copper | Machined at U de M |  |  | 2019-06-11 | (ppb or ppm) | 0.08 ppb | +- | 0.11 ppb | 3.13 ppb | +- | 3.48 ppb | <3.59 ppb |  |  | <0.21 ppb |  |  | <0.26 ppm
PICO 88 | Potassium sodium tartrate tetrahydrate | 31.1 g | 2.005 | 2018-09-10 | (mBq/kg) | <190.20 |  |  | <11340.00 |  |  | <608.30 |  |  | <103.10 |  |  | 5560700 | +- | 285100 | <663.20 |  |  | <486.30
Rochelle Salt Crystal |  |  |  | 2018-09-12 | (ppb or ppm) | <15.41 ppb |  |  | <918.54 ppb |  |  | <1070.61 ppb |  |  | <25.36 ppb |  |  | 17.96 % | +- | 0.92 %
PICO 89 (Scintillating Bubble Chamber) | Camera: ID: 106752-16 SN: 2274565 and 22728402 | 258.8 g | 2.375 | 2018-11-23 | (mBq/kg) | 1955 | +- | 86.98 | 5533 | +- | 1405 | 233.9 | +- | 71.85 | 802.577 | +- | 52.394 | 117387.944 | +- | 6155.332 | <31.78 |  |  | <38.97
Basler Cameras and Lenses (powered by Fujinon) | Lense ID: C125-0418-5M SN: 1L500096 and 1L500116 |  |  | 2018-11-26 | (ppb or ppm) | 158.36 ppb | +- | 7.05 ppb | 448.17 ppb | +- | 113.81 ppb | 411.66 ppb | +- | 126.46 ppb | 197.43 ppb | +- | 12.89 ppb | 3791.63 ppm | +- | 198.82 ppm
[5 empty] | (mBq/kg) |  |  | 138La: | 7000 | +- | 297.7 |  |  | 227Ac: | 11120 | +- | 389.3
[5 empty] | (ppb or ppm) | [7 empty] | (Not in Equilibrium with top of 235U chain |  | 1.96 ppm | +- | 0.07 ppm
PICO 90 (Scintillating Bubble Chamber) | Lense ID: C125-0418-5M SN: 1L500096 and 1L500116 | 111.0 g | 3.931 | 2018-11-26 | (mBq/kg) | 2482 | +- | 138.8 | 12390 | +- | 2694 | 1277 | +- | 158.2 | 1346 | +- | 74.01 | 112970 | +- | 5952 | 20.823 | +- | 39.45 | <69.48
Basler Lenses (powered by Fujinon) |  | (55.5 g per lens) |  | 2018-11-30 | (ppb or ppm) | 201.04 ppb | +- | 11.24 ppb | 1003.59 ppb | +- | 218.21 ppb | 2247.52 ppb | +- | 278.43 ppb | 331.12 ppb | +- | 18.21 ppb | 3648.93 ppm | +- | 192.25 ppm
[5 empty] | (mBq/kg) |  |  | 138La: | 22890 | +- | 901.4 | . |  | 227Ac: | 42290 | +- | 1255
[5 empty] | (ppb or ppm) | [7 empty] | (Not in Equilibrium with top of 235U chain |  | 7.44 ppm | +- | 0.22 ppm
Sample Description | Manufacturer | Mass (g) | Live Time (days) | Counting Dates (if applicable) |  |  | 238U from 226Ra |  |  | 238U from 234Th |  |  | 235U |  |  | 232Th |  |  | 40K |  |  | 137Cs |  |  | 60Co |  | Comments
PICO 91 (Scintillating Bubble Chamber) | Camera: ID: 106752-16 SN: 2274565 and 22728402 | 147.8 g | 4.917 | 2018-11-30 | (mBq/kg) | 1908 | +- | 59.04 | 245.6 | +- | 496.5 | 156.1 | +- | 30.35 | 1337 | +- | 54.99 | 8575.9 | +- | 570.3 | <32.56 |  |  | <16.20
Basler Cameras |  | (73.9 g per camera) |  | 2018-12-05 | (ppb or ppm) | 154.55 ppb | +- | 4.78 ppb | 19.89 ppb | +- | 40.22 ppb | 274.74 ppb | +- | 53.42 ppb | 328.9 ppb | +- | 13.53 ppb | 277 ppm | +- | 18.42 ppm
[5 empty] | (mBq/kg) |  |  | 138La: | <9.04 |  |  | . |  | 227Ac: | 279.1 | +- | 61.69
[5 empty] | (ppb or ppm) | [7 empty] | (Not in Equilibrium with top of 235U chain |  | 491.22 ppb | +- | 108.57 ppb
PICO 92 |  | 85.9 g | 6.701 | 2019-09-16 | (mBq/kg) | <11.63 |  |  | <322.40 |  |  | 13.03 | +- | 6.644 | <12.89 |  |  | <101.40 |  |  | 15.162 | +- | 9.204 | 0.363 | +- | 3.305
Low Temperature Tygon Tubing |  |  |  | 2019-09-23 | (ppb or ppm) | <0.94 ppb |  |  | <26.11 ppb |  |  | 22.93 ppb | +- | 11.69 ppb | <3.17 ppb |  |  | <3.28 ppm
PICO 93 | This wash was done after the source was received and swiped for alpha counting | 156.2 g | 3.993 | 2019-03-29 | (mBq/kg) | 5.194 | +- | 5.834 | <159.50 |  |  | <11.15 |  |  | <7.88 |  |  | <26.39 |  |  | 71.845 | +- | 10.29 | 78.06 | +- | 8.019
60Co Calibration Source UPW Wash 1 |  |  |  | 2019-04-02 | (ppb or ppm) | 0.42 ppb | +- | 0.47 ppb | <12.92 ppb |  |  | <19.62 ppb |  |  | <1.94 ppb |  |  | <0.85 ppm
PICO 94 | This wash was done after the first encapsulation | 137.1 g | 5.819 | 2019-04-02 | (mBq/kg) | <3.10 |  |  | 22.41 | +- | 77.38 | <4.84 |  |  | <2.97 |  |  | <40.24 |  |  | <2.83 |  |  | <0.94
60Co Calibration Source UPW Wash 2 |  |  |  | 2019-04-08 | (ppb or ppm) | <0.25 ppb |  |  | 1.82 ppb | +- | 6.27 ppb | <8.52 ppb |  |  | <0.73 ppb |  |  | <1.3 ppm
PICO 95 | This wash was done after the second encapsulation | 128.9 g | 6.875 | 2019-04-08 | (mBq/kg) | 8.439 | +- | 4.494 | <143.50 |  |  | 13.57 | +- | 5.961 | 4.369 | +- | 4.183 | 40.852 | +- | 42.14 | <2.04 |  |  | <0.82
60Co Calibration Source UPW Wash 3 |  |  |  | 2019-04-15 | (ppb or ppm) | 0.68 ppb | +- | 0.36 ppb | <11.62 ppb |  |  | 23.88 ppb | +- | 10.49 ppb | 1.07 ppb | +- | 1.03 ppb | 1.32 ppm | +- | 1.36 ppm
PICO 96 | This wash was done after all encapsulations, swipes and leak checks are completed. | 140.5 g | 6.618 | 2019-04-16 | (mBq/kg) | <4.92 |  |  | <145.30 |  |  | 1.667 | +- | 5.394 | <6.46 |  |  | <38.75 |  |  | <4.32 |  |  | 0.6467 | +- | 1.494
60Co Calibration Source UPW Leach Water |  |  |  | 2019-04-23 | (ppb or ppm) | <0.4 ppb |  |  | <11.77 ppb |  |  | 2.93 ppb | +- | 9.49 ppb | <1.59 ppb |  |  | <1.25 ppm
PICO 97 | Heraeus PN 93800 SUP 300 Order # 1701566 Charge # 17045510 | 56.8 g | 9.673 | 2019-05-17 | (mBq/kg) | <9.39 |  |  | 77.3 | +- | 172.9 | 9.357 | +- | 9.8 | <10.15 |  |  | <72.41 |  |  | 8.8834 | +- | 6.869 | <3.98
Fused Silica Synthetic Quartz | Made on 12/11/17 |  |  | 2019-05-27 | (ppb or ppm) | <0.59 ppb |  |  | 6.26 ppb | +- | 14 ppb | 16.47 ppb | +- | 17.25 ppb | <2.5 ppb |  |  | <2.34 ppm
PICO 98 | Lot No. USRC900 DEC2020 | 728.9 g | 11.882 | 2019-11-29 | (mBq/kg) | 3.256 | +- | 0.779 | <16.61 |  |  | <0.54 |  |  | 2.327 | +- | 0.9546 | 3.7324 | +- | 6.65 | <0.69 |  |  | <0.31
Synthetic Oil SPECTRASYN2 | ExxonMobile Oil Corp. - Synthetics |  |  | 2019-12-11 | (ppb or ppm) | 0.26 ppb | +- | 0.06 ppb | <1.35 ppb |  |  | <0.95 ppb |  |  | 0.57 ppb | +- | 0.23 ppb | 120.56 ppb | +- | 214.8 ppb
[5 empty] | (mBq/kg) | [6 empty] | 228Ac: |  |  | 0.2357 | +- | 1.158 |  | 7Be: |  | 5.7023 | +- | 4.626
[5 empty] | (ppb or ppm) | [6 empty] | (Not in Equilibrium with other Th daughters) |  |  | 0.06 ppb | +- | 0.28 ppb
PICO 99 | Lot No. B18C005 | 755.7 g | 7.833 | 2019-12-11 | (mBq/kg) | 1.816 | +- | 0.8266 | <32.73 |  |  | <0.71 |  |  | <1.02 |  |  | <7.78 |  |  | <0.92 |  |  | <0.40 |  |  | 7Be
Synthetic Oil SPECTRASYN6 | ExxonMobile Oil Corp. - Synthetics |  |  | 2019-12-19 | (ppb or ppm) | 0.15 ppb | +- | 0.07 ppb | <2.65 ppb |  |  | <1.25 ppb |  |  | <0.25 ppb |  |  | <251.29 ppb | [8 empty] | 5.43 mBq/kg | +- | 4.99 mBq/kg
PICO 100 |  | 427.0 g | 13.68 | 2020-09-22 | (mBq/kg) | <1.48 |  |  | <46.01 |  |  | 0.77 | +- | 0.6765 | <0.74 |  |  | 52.152 | +- | 16.44 | <1.95 |  |  | <0.93
RTD/Piezo Signal Cables |  |  |  | 2020-10-06 | (ppb or ppm) | <119.88 ppt |  |  | <3.73 ppb |  |  | 1.36 ppb | +- | 1.19 ppb | <182.04 ppt |  |  | 1684.51 ppb | +- | 531.01 ppb
PICO 101 | Basler ACA-1920-155um ID: 106879-11 | 197.5 g | 6.854 | 2021-01-20 | Results: |  | 238U from 226Ra |  |  | 238U from 234Th |  |  | 235U |  |  | 232Th |  |  | 40K |  |  | 137Cs |  |  | 60Co |  | Comments
PICO 40L Camera and Lens | Kowa Lens: LMV24411 SN: 16R0012125 |  |  | 2021-01-27 | (mBq/kg) | 759.7 | +- | 25.08 | 1850 | +- | 475.3 | 69.19 | +- | 6.387 | 344.6 | +- | 18.93 | 13742 | +- | 733.7 | 15.222 | +- | 8.397 | 6.79 | +- | 6.658
[5 empty] | (ppm / ppb / ppt) | 61.54 ppb | +- | 2.03 ppb | 149.85 ppb | +- | 38.5 ppb | 121.77 ppb | +- | 11.24 ppb | 84.77 ppb | +- | 4.66 ppb | 443.87 ppm | +- | 23.7 ppm
| This is the standard background to be subtracted from samples beginning on May 25, 2018 |  |  |  | Results: |  | 7Be: |  |  | 54Mn | [5 empty] | 228Ac: |  | 138La |  |  |  | 227Ac
[5 empty] | (mBq/kg) | 52.146 | +- | 65.78 | 22.136 | +- | 7.476 |  |  |  | 335.7 | +- | 31.14 | 7397 | +- | 272.7 | 271.1 | +- | 27.56
[5 empty] | (ppm / ppb / ppt) | [9 empty] | 82.58 ppb | +- | 7.66 ppb |  |  |  | 477.14 ppb | +- | 48.51 ppb
PICO 102 | BLU-25751704 Lot 210421 1/16 “ x 7” | 252.5 g | 5.965 | 2021-11-13 | Results: |  | 238U from 226Ra |  |  | 238U from 234Th |  |  | 235U |  |  | 232Th |  |  | 40K |  |  | 137Cs |  |  | 60Co |  | Comments
Tungsten Ceriated Welding Electrodes | Air Liquide, Blueshield, Made in China |  |  | 2021-11-19 | (mBq/kg) | 102.4 | +- | 7.552 | <386.70 |  |  | 9.777 | +- | 5.267 | 74 | +- | 8.286 | <52.57 |  |  | <6.08 |  |  | <2.53
| Sample contains 40 electrodes |  | Run: 21113 |  | (ppm / ppb / ppt) | 8.29 ppb | +- | 0.61 ppb | <31.32 ppb |  |  | 17.21 ppb | +- | 9.27 ppb | 18.2 ppb | +- | 2.04 ppb | <1.7 ppm
| This is the standard background to be subtracted from samples beginning on May 25, 2018 |  |  |  | Results: |  | 7Be: |  |  | 54Mn | [5 empty] | 228Ac:
[5 empty] | (mBq/kg) | 56.918 | +- | 27.03 | <4.30 | [5 empty] | 77.47 | +- | 11.67
[5 empty] | (ppm / ppb / ppt) | [9 empty] | 19.06 ppb | +- | 2.87 ppb
PICO 103 | BLU-25751706 Lot 210318 3/32 “ x 7” | 575.3 g | 6.819 | 2021-11-19 | Results: |  | 238U from 226Ra |  |  | 238U from 234Th |  |  | 235U |  |  | 232Th |  |  | 40K |  |  | 137Cs |  |  | 60Co |  | Comments
Tungsten Ceriated Welding Electrodes | Air Liquide, Blueshield, Made in China |  |  | 2021-11-26 | (mBq/kg) | 870.7 | +- | 23.3 | <306.10 |  |  | 19.09 | +- | 8.483 | 146.9 | +- | 9.954 | 19.585 | +- | 24.93 | <2.58 |  |  | <2.63
| Sample contains 40 electrodes |  | Run: 21119 |  | (ppm / ppb / ppt) | 70.53 ppb | +- | 1.89 ppb | <24.79 ppb |  |  | 33.6 ppb | +- | 14.93 ppb | 36.14 ppb | +- | 2.45 ppb | 0.63 ppm | +- | 0.81 ppm
| This is the standard background to be subtracted from samples beginning on May 25, 2018 |  |  |  | Results: |  | 7Be: |  |  | 54Mn | [5 empty] | 228Ac:
[5 empty] | (mBq/kg) | <57.40 |  |  | 4.929 | +- | 3.324 |  |  |  | 393 | +- | 20.73
[5 empty] | (ppm / ppb / ppt) | [9 empty] | 96.68 ppb | +- | 5.1 ppb
PICO 104 | BLU-25751708 Lot 21420 1/8 “ x 7” | 1538.95 g | 6.868 | 2021-11-26 | Results: |  | 238U from 226Ra |  |  | 238U from 234Th |  |  | 235U |  |  | 232Th |  |  | 40K |  |  | 137Cs |  |  | 60Co |  | Comments
Tungsten Ceriated Welding Electrodes | Air Liquide, Blueshield, Made in China |  |  | 2021-12-03 | (mBq/kg) | 993.9 | +- | 23.43 | 101.5 | +- | 191.8 | 14.33 | +- | 11.44 | 201.4 | +- | 10.24 | 91.929 | +- | 21.61 | <1.98 |  |  | 1.756 | +- | 1.393
| Sample contains 60 electrodes |  | Run: 211126 |  | (ppm / ppb / ppt) | 80.51 ppb | +- | 1.9 ppb | 8.22 ppb | +- | 15.54 ppb | 25.22 ppb | +- | 20.13 ppb | 49.54 ppb | +- | 2.52 ppb | 2.97 ppm | +- | 0.7 ppm
| This is the standard background to be subtracted from samples beginning on May 25, 2018 |  |  |  | Results: |  | 7Be: |  |  | 54Mn | [5 empty] | 228Ac:
[5 empty] | (mBq/kg) | 69.812 | +- | 30.15 | 6.0907 | +- | 2.657 |  |  |  | 738.1 | +- | 29.85
[5 empty] | (ppm / ppb / ppt) | [9 empty] | 181.57 ppb | +- | 7.34 ppb
PICO 105 | CeramTec Inc PN: 25522-01-W Material No: 1025050 | 71.2 g | 13.729 | 2022-02-25 | Results: |  | 238U from 226Ra |  |  | 238U from 234Th |  |  | 235U |  |  | 232Th |  |  | 40K |  |  | 137Cs |  |  | 60Co |  | Comments
CeramTec Weldable Solder Cups | 6 Units | 11.87 g / unit | Run: 220225 | 2022-03-11 | (mBq/kg) | 33.39 | +- | 5.691 | 147.4 | +- | 247.4 | 0.6279 | +- | 2.499 | 34.1 | +- | 6.935 | 8491.1 | +- | 492.8 | <7.52 |  |  | 10.05 | +- | 4.189
[5 empty] | (ppm / ppb / ppt) | 2.7 ppb | +- | 0.46 ppb | 11.94 ppb | +- | 20.04 ppb | 1.11 ppb | +- | 4.4 ppb | 8.39 ppb | +- | 1.71 ppb | 274.26 ppm | +- | 15.92 ppm
| This is the standard background to be subtracted from samples beginning on May 25, 2018 |  |  |  | Results: |  | 7Be: |  |  | 54Mn | [5 empty] | 228Ac:
[5 empty] | (mBq/kg) | <30.88 |  |  | 3.2948 | +- | 3.624 |  |  |  | 38.05 | +- | 12.35
[5 empty] | (ppm / ppb / ppt) | [9 empty] | 9.36 ppb | +- | 3.04 ppb
PICO 106 |  | 18.7 g | 13.777 | 2022-04-25 | Results: |  | 238U from 226Ra |  |  | 238U from 234Th |  |  | 235U |  |  | 232Th |  |  | 40K |  |  | 137Cs |  |  | 60Co |  | Comments
Heat Shrink Tubing |  |  | Run: 220425 | 2022-05-09 | (mBq/kg) | <17.91 |  |  | 457.1 | +- | 409.8 | <17.25 |  |  | <25.25 |  |  | 10.372 | +- | 164.3 | <29.63 |  |  | <4.70
[5 empty] | (ppm / ppb / ppt) | <1.45 ppb |  |  | 37.03 ppb | +- | 33.19 ppb | <30.36 ppb |  |  | <6.21 ppb |  |  | 0.34 ppm | +- | 5.31 ppm
| This is the standard background to be subtracted from samples beginning on May 25, 2018 |  |  |  | Results: |  | 7Be: |  |  | 54Mn | [5 empty] | 228Ac:
[5 empty] | (mBq/kg) | <100.80 |  |  | <3.68 | [5 empty] | <39.27
[5 empty] | (ppm / ppb / ppt) | [9 empty] | <9.66 ppb
PICO 107 | Kapton Circular PCBs | 6.15 g | 14.944 | 2022-09-01 | Results: |  | 238U from 226Ra |  |  | 238U from 234Th |  |  | 235U |  |  | 232Th |  |  | 40K |  |  | 137Cs |  |  | 60Co |  | Comments
PICO Standard Gain Preamps V2 | 26 units | 0.23654 g / unit | Run: 220901 220906 | 2022-09-16 | (mBq/kg) | 268.1 | +- | 45.75 | <1779.00 |  |  | 19.75 | +- | 18.82 | 156.3 | +- | 50.33 | 1754.8 | +- | 621.9 | <36.83 |  |  | <10.52
[5 empty] | (ppm / ppb / ppt) | 21.72 ppb | +- | 3.71 ppb | <144.1 ppb |  |  | 34.76 ppb | +- | 33.12 ppb | 38.45 ppb | +- | 12.38 ppb | 56.68 ppm | +- | 20.09 ppm
| This is the standard background to be subtracted from samples beginning on May 25, 2018 |  |  |  | Results: |  | 7Be: |  |  | 54Mn | [5 empty] | 228Ac:
[5 empty] | (mBq/kg) | <269.50 |  |  | <23.90 | [5 empty] | 261.9 | +- | 78.56
[5 empty] | (ppm / ppb / ppt) | [9 empty] | 64.43 ppb | +- | 19.33 ppb
PICO 108 | Grinding Disks for Stainless Steel | 961.8 g | 2.879 | 2023-03-17 | Results: |  | 238U from 226Ra |  |  | 238U from 234Th |  |  | 235U |  |  | 232Th |  |  | 40K |  |  | 137Cs |  |  | 60Co |  | Comments
Grinding Disks | Walter Surface Technologies | (10 disks) | Run: 230317 | 2023-03-20 | (mBq/kg) | 19360 | +- | 383.6 | 38720 | +- | 2947 | 950.1 | +- | 36.09 | 50230 | +- | 1191 | 352240 | +- | 18010 | <44.35 |  |  | 9.959 | +- | 20.91
| SN: 08-F 513 Size: 5” x 1/8” x 7/8” Pack ID: 220308 |  |  |  | (ppm / ppb / ppt) | 1568.16 ppb | +- | 31.07 ppb | 3136.32 ppb | +- | 238.71 ppb | 1672.18 ppb | +- | 63.52 ppb | 12356.58 ppb | +- | 292.99 ppb | 11377.35 ppm | +- | 581.72 ppm
| This is the standard background to be subtracted from samples beginning on May 25, 2018 |  |  |  | Results: |  | 7Be: |  |  | 54Mn | [5 empty] | 228Ac:
[5 empty] | (mBq/kg) | 371.08 | +- | 275.1 | 577.92 | +- | 42.77 |  |  |  | 45640 | +- | 1104
[5 empty] | (ppm / ppb / ppt) | [9 empty] | 11227.44 ppb | +- | 271.58 ppb
PICO 109 | Cutting Disks for Stainless Steel | 889.8 g | 3.823 | 2023-06-09 | Results: |  | 238U from 226Ra |  |  | 238U from 234Th |  |  | 235U |  |  | 232Th |  |  | 40K |  |  | 137Cs |  |  | 60Co |  | Comments
Cutting Disks | United Abrasives Type: XA24Q PN: 24315 | (10 disks) | Run: 230609 | 2023-06-13 | (mBq/kg) | 86800 | +- | 1594 | 120800 | +- | 6748 | 4044 | +- | 100.6 | 110000 | +- | 2586 | 466590 | +- | 238500 | <16.07 |  |  | <21.85
[5 empty] | (ppm / ppb / ppt) | 7030.8 ppb | +- | 129.11 ppb | 9784.8 ppb | +- | 546.59 ppb | 7117.44 ppb | +- | 177.06 ppb | 27060 ppb | +- | 636.16 ppb | 15070.86 ppm | +- | 7703.55 ppm
| This is the standard background to be subtracted from samples beginning on May 25, 2018 |  |  |  | Results: |  | 7Be: |  |  | 54Mn | [5 empty] | 228Ac:
[5 empty] | (mBq/kg) | 1534.9 | +- | 395.2 | 1239.9 | +- | 75.72 |  |  |  | 100800 | +- | 2377
[5 empty] | (ppm / ppb / ppt) | [9 empty] | 24796.8 ppb | +- | 584.74 ppb
PICO 110 | Uponor AquePEX White Pipe | 89.5 g | 7.854 | 2024-01-25 | Results: |  | 238U from 226Ra |  |  | 238U from 234Th |  |  | 235U |  |  | 232Th |  |  | 40K |  |  | 137Cs |  |  | 60Co |  | Comments
Uponor PEX White Piping | Part No: F192200 |  | Run: 240125 | 2024-02-02 | (mBq/kg) | <9.19 |  |  | 101.9 | +- | 349.1 | <12.84 |  |  | <22.31 |  |  | 258.16 | +- | 156.7 | <17.47 |  |  | <3.47
| Uponor North America Inc |  |  |  | (ppm / ppb / ppt) | <0.74 ppb |  |  | 8.25 ppb | +- | 28.28 ppb | <22.6 ppb |  |  | <5.49 ppb |  |  | 8.34 ppm | +- | 5.06 ppm
| This is the standard background to be subtracted from samples beginning on May 25, 2018 |  |  |  | Results: |  | 7Be: |  |  | 54Mn | [5 empty] | 228Ac:
[5 empty] | (mBq/kg) | <68.95 |  |  | <11.57 | [5 empty] | <29.28
[5 empty] | (ppm / ppb / ppt) | [9 empty] | <7.2 ppb
PICO 111 | ProPEX Coupler | 113.7 g | 6.916 | 2024-02-02 | Results: |  | 238U from 226Ra |  |  | 238U from 234Th |  |  | 235U |  |  | 232Th |  |  | 40K |  |  | 137Cs |  |  | 60Co |  | Comments
Uponor ProPEX Coupler | Type: Q4662020 Lot No: 1024505 |  | Run: 240202 | 2024-02-09 | (mBq/kg) | <6.06 |  |  | <478.40 |  |  | <5.05 |  |  | 14.48 | +- | 7.864 | 1829 | +- | 203 | <6.20 |  |  | <4.95
| Uponor North America Inc |  |  |  | (ppm / ppb / ppt) | <0.49 ppb |  |  | <38.75 ppb |  |  | <8.89 ppb |  |  | 3.56 ppb | +- | 1.93 ppb | 59.08 ppm | +- | 6.56 ppm
| This is the standard background to be subtracted from samples beginning on May 25, 2018 |  |  |  | Results: |  | 7Be: |  |  | 54Mn | [5 empty] | 228Ac:
[5 empty] | (mBq/kg) | <18.51 |  |  | <3.02 | [5 empty] | <14.77
[5 empty] | (ppm / ppb / ppt) | [9 empty] | <3.63 ppb
NEWS-SNOLAB Measurements:
Sample Description | Manufacturer | Mass (g) | Live Time (days) | Counting Dates (if applicable) |  |  | 238U from 226Ra |  |  | 238U from 234Th |  |  | 235U |  |  | 232Th |  |  | 40K |  |  | 137Cs |  |  | 60Co |  | Comments
NEWS 001 |  | 2267.5 g | 6.852 | 2015-11-30 | (mBq/kg) | 5.12 | +- | 0.741 | <54.43 |  |  | 0.388 | +- | 0.61 | <0.63 |  |  | 9.578 | +- | 5.928 | <0.61 |  |  | <0.19
Polyurea Liner Material | Spray-on-Plastics |  |  | 2015-12-07 | (ppb or ppm) | 0.41 ppb | +- | 0.06 ppb | <4.41 ppb |  |  | 0.68 ppb | +- | 1.07 ppb | <0.16 ppb |  |  | 309.35 ppb | +- | 191.48 ppb
NEWS-G 002 |  | 332.8 g | 6.549 | 2018-04-20 | (mBq/kg) | <0.98 |  |  | <77.59 |  |  | <2.74 |  |  | <2.53 |  |  | 12.59 | +- | 15.136 | <1.31 |  |  | <0.56
Copper, Echantillon No. 1 |  |  |  | 2018-04-27 | (ppb or ppm) | <79.54 ppt |  |  | <6.29 ppb |  |  | <4.81 ppb |  |  | <0.62 ppb |  |  | 406.65 ppb | +- | 488.90 ppb
|  | Additional Activities: |  |  | (mBq/kg) |  |  | 57Co: | 0.158 | +- | 2.192 | 228Ac: |  |  | 0.878 | +- | 1.828 |  | 58Co: |  | 3.367 | +- | 1.004
[5 empty] | (ppb or ppm) | [6 empty] | (Not in Equilibrium with other Th daughters) |  |  | 0.22 ppb | +- | 0.45 ppb
NEWS-G 003 | Acid etched using PNNL copper etching procedure | 332.8 g | 11.868 | 2018-05-30 | (mBq/kg) | <0.81 |  |  | <24.38 |  |  | 0.143 | +- | 1.304 | <1.63 |  |  | 10.028 | +- | 10.979 | <1.00 |  |  | <0.21
Copper, Echantillon No. 1 |  |  |  | 2018-06-13 | (ppb or ppm) | <65.49 ppt |  |  | <1.98 ppb |  |  | 0.25 ppb | +- | 2.30 ppb | <0.40 ppb |  |  | 323.90 ppb | +- | 354.62 ppb
|  | Additional Activities: |  |  | (mBq/kg) |  |  | 57Co: | 2.418 | +- | 1.515 | 228Ac: |  |  | 1.688 | +- | 1.709 |  | 58Co: |  | 1.636 | +- | 0.592
[5 empty] | (ppb or ppm) | [6 empty] | (Not in Equilibrium with other Th daughters) |  |  | 0.42 ppb | +- | 0.42 ppb
NEWS-G 004 | Made by Formlabs Ltd | 147.5 g | 14.687 | 2019-07-02 | (mBq/kg) | 7.038 | +- | 3.311 | 101.7 | +- | 89.43 | <5.42 |  |  | <2.25 |  |  | 27.253 | +- | 31.19 | 2.2348 | +- | 3.156 | 0.7668 | +- | 1.262
3D-Printed Acrylic Pieces |  |  |  | 2019-07-17 | (ppb or ppm) | 0.57 ppb | +- | 0.27 ppb | 8.24 ppb | +- | 7.24 ppb | <9.54 ppb |  |  | <0.55 ppb |  |  | 0.88 ppm | +- | 1.01 ppm
NEWS-G 005 | Approx 1 foot of 1/8" SS cable with 5 SS balls (1/4") crimped | 22.7 g | 6.868 | 2019-09-03 | (mBq/kg) | <29.28 |  |  | 536.4 | +- | 1035 | <64.29 |  |  | <19.57 |  |  | <397.60 |  |  | 24.832 | +- | 27.42 | 9.025 | +- | 11.63
Steel Wire with metal balls | Made by Lexco |  |  | 2019-09-10 | (ppb or ppm) | <2.37 ppb |  |  | 43.45 ppb | +- | 83.84 ppb | <113.15 ppb |  |  | <4.81 ppb |  |  | <12.84 ppm
NEWS-G 006 | Sample made by P.G. | 96.8 g | 8.75 | 2021-06-23 | Results: |  | 238U from 226Ra |  |  | 238U from 234Th |  |  | 235U |  |  | 232Th |  |  | 40K |  |  | 137Cs |  |  | 60Co |  | Comments
Wash Solution from the Naked AmBe Source | AmBe Source is soaked in cleaning solution |  | Run: 210623 210627 210630 | 2021-07-02 | (mBq/kg) | 0.9795 | +- | 3.326 | 95.81 | +- | 103.9 | <3.61 |  |  | <2.90 |  |  | <51.11 |  |  | <3.80 |  |  | <0.51
| Cleaning Solution: Radiacwash + Water + 2% Nitric Acid |  |  |  | (ppm / ppb / ppt) | 0.08 ppb | +- | 0.27 ppb | 7.76 ppb | +- | 8.42 ppb | <6.35 ppb |  |  | <0.71 ppb |  |  | <1.65 ppm
| This is the standard background to be subtracted from samples beginning on May 25, 2018 |  |  |  | Results: |  | 7Be: |  |  | 54Mn | [5 empty] | 228Ac:
[5 empty] | (mBq/kg) | <12.70 |  |  | <2.15 | [5 empty] | <5.29
[5 empty] | (ppm / ppb / ppt) | [9 empty] | <1.3 ppb
NEWS-G 007 | Sample made by P.G. | 107.5 g | 19.735 | 2021-07-09 | Results: |  | 238U from 226Ra |  |  | 238U from 234Th |  |  | 235U |  |  | 232Th |  |  | 40K |  |  | 137Cs |  |  | 60Co |  | Comments
Wash Solution from the Inner Encapsulation of the AmBe Source | AmBe Source with inner encapsulation is soaked in cleaning solution |  | Run: 210709 | 2021-07-29 | (mBq/kg) | <2.63 |  |  | <38.89 |  |  | <1.18 |  |  | <3.90 |  |  | <25.12 |  |  | <2.87 |  |  | <0.44
| Cleaning Solution: Radiacwash + Water + 2% Nitric Acid |  |  |  | (ppm / ppb / ppt) | <0.21 ppb |  |  | <3.15 ppb |  |  | <2.08 ppb |  |  | <0.96 ppb |  |  | <0.81 ppm
| This is the standard background to be subtracted from samples beginning on May 25, 2018 |  |  |  | Results: |  | 7Be: |  |  | 54Mn | [5 empty] | 228Ac:
[5 empty] | (mBq/kg) | <12.50 |  |  | <1.81 | [5 empty] | <4.25
[5 empty] | (ppm / ppb / ppt) | [9 empty] | <1.05 ppb
NEWS-G 008 | Sample made by P.G. | 109.8 g | 10.125 | 2021-08-23 | Results: |  | 238U from 226Ra |  |  | 238U from 234Th |  |  | 235U |  |  | 232Th |  |  | 40K |  |  | 137Cs |  |  | 60Co |  | Comments
Wash Solution from Outer Encapsulation of AmBe Source | AmBe Source is soaked in cleaning solution |  | Run: 210823 210901 21090101 | 2021-09-03 | (mBq/kg) | 0.564 | +- | 2.541 | <96.08 |  |  | 1.237 | +- | 1.65 | 4.574 | +- | 3.547 | 34.314 | +- | 31.77 | <3.01 |  |  | <1.06
| Cleaning Solution: Radiacwash + Water + 2% Nitric Acid |  |  |  | (ppm / ppb / ppt) | 0.05 ppb | +- | 0.21 ppb | <7.78 ppb |  |  | 2.18 ppb | +- | 2.9 ppb | 1.13 ppb | +- | 0.87 ppb | 1.11 ppm | +- | 1.03 ppm
| This is the standard background to be subtracted from samples beginning on May 25, 2018 |  |  |  | Results: |  | 7Be: |  |  | 54Mn | [5 empty] | 228Ac:
[5 empty] | (mBq/kg) | <22.12 |  |  | <0.71 | [5 empty] | <6.90
[5 empty] | (ppm / ppb / ppt) | [9 empty] | <1.7 ppb
NEWS-G 009 | Sample made by P.G. | 328.2 g | 6.75 | 2021-10-01 | Results: |  | 238U from 226Ra |  |  | 238U from 234Th |  |  | 235U |  |  | 232Th |  |  | 40K |  |  | 137Cs |  |  | 60Co |  | Comments
Wash Solution from the canister container 37Ar gas | 37Ar Source canister is soaked in cleaning solution |  |  | 2021-10-08 | (mBq/kg) | 2.023 | +- | 1.446 | <62.57 |  |  | <1.69 |  |  | 1.659 | +- | 1.747 | 36.771 | +- | 16.84 | 41.563 | +- | 4.031 | 0.3636 | +- | 0.4763
| Cleaning Solution: Radiacwash + Water + 2% Nitric Acid |  | Run: 21100101 211004 |  | (ppm / ppb / ppt) | 0.16 ppb | +- | 0.12 ppb | <5.07 ppb |  |  | <2.97 ppb |  |  | 0.41 ppb | +- | 0.43 ppb | 1.19 ppm | +- | 0.54 ppm
| This is the standard background to be subtracted from samples beginning on May 25, 2018 |  |  |  | Results: |  | 7Be: |  |  | 54Mn | [5 empty] | 228Ac:
[5 empty] | (mBq/kg) | <9.55 |  |  | <0.88 | [5 empty] | 0.5167 | +- | 2.137
[5 empty] | (ppm / ppb / ppt) | [9 empty] | 0.13 ppb | +- | 0.53 ppb
REPAIR Measurements:
Sample Description | Manufacturer | Mass (g) | Live Time (days) | Counting Dates (if applicable) |  |  | 238U from 226Ra |  |  | 238U from 234Th |  |  | 235U |  |  | 232Th |  |  | 40K |  |  | 137Cs |  |  | 60Co |  | Comments
REPAIR 01 | Two flasks, one from Corning and one from Falcon | 84.2 g | 9.261 | 2017-07-19 | (mBq/kg) | <4.63 |  |  | 105.985 | +- | 139.041 | 4.973 | +- | 7.308 | 3.328 | +- | 6.037 | <37.74 |  |  | <7.76 |  |  | <1.57
Polystyrene Culture Flasks |  |  |  | 2017-07-28 | (ppb or ppm) | <0.38 ppb |  |  | 8.59 ppb | +- | 11.26 ppb | 8.75 ppb | +- | 12.86 ppb | 0.82 ppb | +- | 1.48 ppb | <1.22 ppm
REPAIR 02 |  | 23.4 g | 10.575 | 2018-01-04 | (mBq/kg) | <14.70 |  |  | 639.898 | +- | 477.783 | <85.13 |  |  | <4.18 |  |  | <71.75 |  |  | <2.05 |  |  | <7.61
Thermocouple Wire |  |  |  | 2018-01-15 | (ppb or ppm) | <1.19 ppb |  |  | 51.83 ppb | +- | 38.70 ppb | <149.83 ppb |  |  | <1.03 ppb |  |  | <2.32 ppm
REPAIR 03 |  | 294.0 g | 6.169 | 2017-11-17 | (mBq/kg) | <2.56 |  |  | <46.22 |  |  | <7.47 |  |  | <1.91 |  |  | <16.99 |  |  | <0.56 |  |  | <0.59
Timken Bearings | The Timken Company |  |  | 2017-11-24 | (ppb or ppm) | <0.21 ppb |  |  | <3.74 ppb |  |  | <13.15 ppb |  |  | <0.47 ppb |  |  | <548.88 ppb
REPAIR 04 | CGL1 Complete Media Prepared on June 17, 2019 | 48.8 g | 6.819 | 2020-01-15 | (mBq/kg) | 17.8 | +- | 13.44 | 211.4 | +- | 292 | <8.48 |  |  | <17.57 |  |  | 8005.1 | +- | 628.9 | <11.41 |  |  | <7.52
MEM, 1X Minimum Essential Medium Eagle with Earl’s Salts and L-Glutamine | Corning Cellgro Lot No. 02819001 – Mixed with N-strep penicillin | Sample Collected by Taylor on Dec 13, 2019 |  | 2020-01-22 | (ppb or ppm) | 1.44 ppb | +- | 1.09 ppb | 17.12 ppb | +- | 23.65 ppb | <14.92 ppb |  |  | <4.32 ppb |  |  | 258.56 ppm | +- | 20.31 ppm
REPAIR 05 | SC-N Natural K | 45.3 g | 9.854 | 2022-10-21 | Results: |  | 238U from 226Ra |  |  | 238U from 234Th |  |  | 235U |  |  | 232Th |  |  | 40K |  |  | 137Cs |  |  | 60Co |  | Comments
Yeast Media |  |  | Run: 221021 221024 221025 22102701 | 2022-10-31 | (mBq/kg) | 12.86 | +- | 6.666 | <520.70 |  |  | <5.34 |  |  | <8.31 |  |  | 638.19 | +- | 118.5 | 12.477 | +- | 7.055 | 31.53 | +- | 5.716
[5 empty] | (ppm / ppb / ppt) | 1.04 ppb | +- | 0.54 ppb | <42.18 ppb |  |  | <9.4 ppb |  |  | <2.04 ppb |  |  | 20.61 ppm | +- | 3.83 ppm
| This is the standard background to be subtracted from samples beginning on May 25, 2018 |  |  |  | Results: |  | 7Be: |  |  | 54Mn | [5 empty] | 228Ac:
[5 empty] | (mBq/kg) | <50.11 |  |  | <5.85 | [5 empty] | <15.69
[5 empty] | (ppm / ppb / ppt) | [9 empty] | <3.86 ppb
REPAIR 06 | SC-39 Refined K-39 | 45.9 g | 8.958 | 2022-10-31 | Results: |  | 238U from 226Ra |  |  | 238U from 234Th |  |  | 235U |  |  | 232Th |  |  | 40K |  |  | 137Cs |  |  | 60Co |  | Comments
Yeast Media |  |  | Run: 221031 | 2022-11-09 | (mBq/kg) | <7.44 |  |  | 153.3 | +- | 235 | 4.955 | +- | 3.374 | <9.99 |  |  | 64.441 | +- | 70.98 | <8.01 |  |  | <1.50
[5 empty] | (ppm / ppb / ppt) | <0.6 ppb |  |  | 12.42 ppb | +- | 19.04 ppb | 8.72 ppb | +- | 5.94 ppb | <2.46 ppb |  |  | 2.08 ppm | +- | 2.29 ppm
| This is the standard background to be subtracted from samples beginning on May 25, 2018 |  |  |  | Results: |  | 7Be: |  |  | 54Mn | [5 empty] | 228Ac:
[5 empty] | (mBq/kg) | 62.873 | +- | 36.48 | <5.27 | [5 empty] | <15.26
[5 empty] | (ppm / ppb / ppt) | [9 empty] | <3.75 ppb
REPAIR 07 | SC-N Natural K | 172.0 g | 6.798 | 2022-11-16 | Results: |  | 238U from 226Ra |  |  | 238U from 234Th |  |  | 235U |  |  | 232Th |  |  | 40K |  |  | 137Cs |  |  | 60Co |  | Comments
Yeast Media |  |  | Run: 221116 221121 | 2022-11-23 | (mBq/kg) | 5.529 | +- | 3.999 | <168.20 |  |  | <3.61 |  |  | <2.36 |  |  | 647.51 | +- | 93.81 | <4.21 |  |  | <1.88
[5 empty] | (ppm / ppb / ppt) | 0.45 ppb | +- | 0.32 ppb | <13.62 ppb |  |  | <6.35 ppb |  |  | <0.58 ppb |  |  | 20.91 ppm | +- | 3.03 ppm
| This is the standard background to be subtracted from samples beginning on May 25, 2018 |  |  |  | Results: |  | 7Be: |  |  | 54Mn | [5 empty] | 228Ac:
[5 empty] | (mBq/kg) | <31.89 |  |  | 1.4889 | +- | 1.828 |  |  |  | <8.63
[5 empty] | (ppm / ppb / ppt) | [9 empty] | <2.12 ppb
REPAIR 08 | SC-39 Refined K-39 | 168.2 g | 6.937 | 2022-11-23 | Results: |  | 238U from 226Ra |  |  | 238U from 234Th |  |  | 235U |  |  | 232Th |  |  | 40K |  |  | 137Cs |  |  | 60Co |  | Comments
Yeast Media |  |  | Run: 221123 221128 | 2022-11-30 | (mBq/kg) | <7.91 |  |  | <122.60 |  |  | <4.94 |  |  | <5.19 |  |  | 64.425 | +- | 43.19 | <3.04 |  |  | <1.66
[5 empty] | (ppm / ppb / ppt) | <0.64 ppb |  |  | <9.93 ppb |  |  | <8.69 ppb |  |  | <1.28 ppb |  |  | 2.08 ppm | +- | 1.4 ppm
| This is the standard background to be subtracted from samples beginning on May 25, 2018 |  |  |  | Results: |  | 7Be: |  |  | 54Mn | [5 empty] | 228Ac:
[5 empty] | (mBq/kg) | <27.12 |  |  | <1.57 | [5 empty] | <9.54
[5 empty] | (ppm / ppb / ppt) | [9 empty] | <2.35 ppb
REPAIR 09 | SC-N Natural K (Dec 5, 2022) | 175.0 g | 15.791 | 2022-12-19 | Results: |  | 238U from 226Ra |  |  | 238U from 234Th |  |  | 235U |  |  | 232Th |  |  | 40K |  |  | 137Cs |  |  | 60Co |  | Comments
Yeast Media |  |  | Run: 221219 | 2023-01-04 | (mBq/kg) | 2.223 | +- | 3.452 | <214.70 |  |  | <2.17 |  |  | <8.27 |  |  | 11179 | +- | 610.5 | <5.13 |  |  | <4.29
[5 empty] | (ppm / ppb / ppt) | 0.18 ppb | +- | 0.28 ppb | <17.39 ppb |  |  | <3.82 ppb |  |  | <2.03 ppb |  |  | 361.08 ppm | +- | 19.72 ppm
| This is the standard background to be subtracted from samples beginning on May 25, 2018 |  |  |  | Results: |  | 7Be: |  |  | 54Mn | [5 empty] | 228Ac:
[5 empty] | (mBq/kg) | <17.45 |  |  | <4.56 | [5 empty] | <11.69
[5 empty] | (ppm / ppb / ppt) | [9 empty] | <2.88 ppb
REPAIR 10 | SC-39 Refined K-39 (Dec 5, 2022) | 183.8 g | 13.833 | 2023-01-04 | Results: |  | 238U from 226Ra |  |  | 238U from 234Th |  |  | 235U |  |  | 232Th |  |  | 40K |  |  | 137Cs |  |  | 60Co |  | Comments
Yeast Media |  |  | Run: 230104 230117 | 2023-01-18 | (mBq/kg) | <1.82 |  |  | <74.75 |  |  | <1.75 |  |  | 5.301 | +- | 2.872 | 124.56 | +- | 34.27 | <1.36 |  |  | <0.66
[5 empty] | (ppm / ppb / ppt) | <0.15 ppb |  |  | <6.05 ppb |  |  | <3.08 ppb |  |  | 1.3 ppb | +- | 0.71 ppb | 4.02 ppm | +- | 1.11 ppm
| This is the standard background to be subtracted from samples beginning on May 25, 2018 |  |  |  | Results: |  | 7Be: |  |  | 54Mn | [5 empty] | 228Ac:
[5 empty] | (mBq/kg) | <14.99 |  |  | <0.50 | [5 empty] | <5.51
[5 empty] | (ppm / ppb / ppt) | [9 empty] | <1.36 ppb
REPAIR 11 | K-N Natural K (Nov 28, 2022) | 106.4 g | 7.055 | 2023-05-17 | Results: |  | 238U from 226Ra |  |  | 238U from 234Th |  |  | 235U |  |  | 232Th |  |  | 40K |  |  | 137Cs |  |  | 60Co |  | Comments
Yeast Media |  |  | Run: 230517 | 2023-05-24 | (mBq/kg) | <17.90 |  |  | 461.4 | +- | 375.7 | <5.98 |  |  | 2.218 | +- | 9.41 | 15847 | +- | 948.8 | 19.723 | +- | 7.267 | <6.73
[5 empty] | (ppm / ppb / ppt) | <1.45 ppb |  |  | 37.37 ppb | +- | 30.43 ppb | <10.52 ppb |  |  | 0.55 ppb | +- | 2.31 ppb | 511.86 ppm | +- | 30.65 ppm
| This is the standard background to be subtracted from samples beginning on May 25, 2018 |  |  |  | Results: |  | 7Be: |  |  | 54Mn | [5 empty] | 228Ac:
[5 empty] | (mBq/kg) | <101.30 |  |  | <15.94 | [5 empty] | <33.15
[5 empty] | (ppm / ppb / ppt) | [9 empty] | <8.15 ppb
CUTE Measurements:
Sample Description | Manufacturer | Mass (g) | Live Time (days) | Counting Dates (if applicable) |  |  | 238U from 226Ra |  |  | 238U from 234Th |  |  | 235U |  |  | 232Th |  |  | 40K |  |  | 137Cs |  |  | 60Co |  | Comments
CUTE 001 | 4 Samples each is 1” x 3.75” x 3.75” | 904.3 g | 13.604 | 2018-10-01 | (mBq/kg) | <0.45 ppb |  |  | 9.727 | +- | 12.673 | 0.218 | +- | 0.603 | <0.54 |  |  | <6.37 |  |  | <0.369 |  |  | <0.15
HDPE Sheet SR Natural Cube |  |  |  | 2018-10-15 | (ppb or ppm) | <36.81 ppt |  |  | 0.79 ppb | +- | 1.03 ppb | 0.38 ppb | +- | 1.06 ppb | <0.14 ppb |  |  | <205.70 ppb
CUTE 002 | Sample Plates are 9.5 x 9.0 x 0.5 cm | 1022.6 g | 6.799 | 2018-10-15 | (mBq/kg) | <0.79 |  |  | 53.554 | +- | 37.73 | 2.162 | +- | 1.33 | 0.221 | +- | 0.856 | <15.12 |  |  | <0.54 |  |  | 8.499 | +- | 0.98 | 54Mn Signal:
SAS Stainless Steel Drywell Plates |  |  |  | 2018-10-22 | (ppb or ppm) | <64.08 ppt |  |  | 4.34 ppb | +- | 3.06 ppb | 3.81 ppb | +- | 2.35 ppb | 0.05 ppb | +- | 0.21 ppb | <488.45 ppb | [8 empty] | 1.83 mBq/kg | +- | 0.66 mBq/kg
CUTE 003 | Sample Plates are 9.5 x 9.0 x 0.5 cm | 1024.1 g | 6.125 | 2018-11-02 | (mBq/kg) | <0.89 |  |  | <53.85 |  |  | <1.73 |  |  | <0.50 |  |  | <8.38 |  |  | <0.58 |  |  | 8.574 | +- | 1.038 | 54Mn Signal:
SAS Stainless Steel Drywell Plates | These plates have welds |  |  | 2018-11-08 | (ppb or ppm) | <72.05 ppt |  |  | <4.36 ppb |  |  | <3.05 ppb |  |  | <0.12 ppb |  |  | <270.64 ppb | [8 empty] | 0.90 mBq/kg | +- | 0.64 mBq/kg
CUTE 004 | FA 412 Lead (low activity lead) 2” x 2” x 0.2” | 242.5 g | 13.972 | 2019-01-15 | (mBq/kg) | 1.852 | +- | 1.757 | 16.82 | +- | 71.02 | 10.13 | +- | 11.68 | 17.46 | +- | 3.297 | <15.73 |  |  | <1.23 |  |  | <0.21 |  |  | 210Po: | <116200.00
Lead Disk | Fonderie de Gentilly |  |  | 2019-01-30 | (ppb or ppm) | 0.15 ppb | +- | 0.14 ppb | 1.36 ppb | +- | 5.75 ppb | 17.83 ppb | +- | 20.56 ppb | 4.3 ppb | +- | 0.81 ppb | <508.08 ppb | [9 empty] | <9.41 ppm
|  | Additional Activities: |  |  | (mBq/kg) | [6 empty] | 228Ac: |  |  | <2.33
[5 empty] | (ppb or ppm) | [6 empty] | (Not in Equilibrium with other Th daughters) |  |  | <0.57 ppb
CUTE 005 | TFA 393 Lead (very low activity lead) 4” (d) x 0.2” (th) | 221.6 g | 23.812 | 2019-08-01 | (mBq/kg) | 0.9547 | +- | 1.212 | <60.36 |  |  | <11.19 |  |  | <2.72 |  | . | 5.7189 | +- | 11.69 | <1.17 |  |  | <0.63 |  |  | 210Po: | <43780.00
Lead Disk | Fonderie de Gentilly |  |  | 2019-08-26 | (ppb or ppm) | 0.08 ppb | +- | 0.1 ppb | <4.89 ppb |  |  | <19.69 ppb |  |  | <0.67 ppb |  |  | 184.72 ppb | +- | 377.59 ppb | [7 empty] | <3.55 ppm
CUTE 006 | 1-Bromo-3-Chloro-5,5-Dimethylimidazolidine-2,4-Dione | 999.9 g | 6 | 2019-04-23 | (mBq/kg) | 8.42 | +- | 1.253 | 11.39 | +- | 30.07 | <2.90 |  |  | 2.509 | +- | 1.044 | 19.437 | +- | 9.712 | <1.13 |  |  | <0.60
BROM-N-8 Tablets | Mursatt Chemicals Ltd, Woodbridge ON, Canada |  |  | 2019-04-29 | (ppb or ppm) | 0.68 ppb | +- | 0.1 ppb | 0.92 ppb | +- | 2.44 ppb | <5.1 ppb |  |  | 0.62 ppb | +- | 0.26 ppb | 627.82 ppb | +- | 313.7 ppb
CUTE 007 | Ultra Pure Water and Other Things | 968.43 g | 8.625 | 2019-03-20 | (mBq/kg) | 16.68 | +- | 1.229 | <31.86 |  |  | 1.304 | +- | 1.016 | 1.893 | +- | 0.7155 | 10.955 | +- | 7.634 | <0.62 |  |  | <0.37
Water Sample from CUTE Shielding Tank |  |  |  | 2019-03-29 | (ppb or ppm) | 1.35 ppb | +- | 0.1 ppb | <2.58 ppb |  |  | 2.3 ppb | +- | 1.79 ppb | 0.47 ppb | +- | 0.18 ppb | 353.85 ppb | +- | 246.58 ppb
CUTE 008 | Copper Disk Cut Into Four Quarters | 3242.4 g | 20.499 | 2021-04-26 | Results: |  | 238U from 226Ra |  |  | 238U from 234Th |  |  | 235U |  |  | 232Th |  |  | 40K |  |  | 137Cs |  |  | 60Co |  | Comments
Copper Sheet Material |  |  |  | 2021-05-17 | (mBq/kg) | <0.27 |  |  | <9.23 |  |  | <0.47 |  |  | <0.22 |  |  | <3.88 |  |  | <0.48 |  |  | <0.10
|  |  | Run: 210426 210429 |  | (ppm / ppb / ppt) | <21.87 ppt |  |  | <0.75 ppb |  |  | <0.83 ppb |  |  | <54.12 ppt |  |  | <125.32 ppb
| This is the standard background to be subtracted from samples beginning on May 25, 2018 |  |  |  | Results: |  | 7Be: |  |  | 54Mn | [5 empty] | 228Ac: |  | 57Co |  |  |  | 58Co
[5 empty] | (mBq/kg) | <2.98 |  |  | <0.18 | [5 empty] | <0.38 |  |  | 0.8975 | +- | 0.7917 | 1.3508 | +- | 0.2185
[5 empty] | (ppm / ppb / ppt) | [9 empty] | <93.48 ppt
CUTE 009 | M16 Brass | 51.0 g | 11.673 | 2021-06-11 | Results: |  | 238U from 226Ra |  |  | 238U from 234Th |  |  | 235U |  |  | 232Th |  |  | 40K |  |  | 137Cs |  |  | 60Co |  | Comments
Brass Screws and Nuts | Five bags of parts, there are 100 parts in each bag |  | Run: 210611 | 2021-06-23 | (mBq/kg) | 7.124 | +- | 3.998 | <155.60 |  |  | <2.50 |  |  | <7.08 |  |  | <87.59 |  |  | <5.63 |  |  | <1.84
[5 empty] | (ppm / ppb / ppt) | 0.58 ppb | +- | 0.32 ppb | <12.6 ppb |  |  | <4.4 ppb |  |  | <1.74 ppb |  |  | <2.83 ppm
| This is the standard background to be subtracted from samples beginning on May 25, 2018 |  |  |  | Results: |  | 7Be: |  |  | 54Mn | [5 empty] | 228Ac: |  | 57Co |  |  |  | 58Co
[5 empty] | (mBq/kg) | <42.57 |  |  | 3.067 | +- | 2.015 |  |  |  | <5.66 |  |  | <6.66 |  |  | 1.9136 | +- | 1.749
[5 empty] | (ppm / ppb / ppt) | [9 empty] | <1.39 ppb
CUTE 010 | OSA #905 – UPW batch from CUTE batch before leaching – Case #0002 | 1054.4 g | 13.687 | 2022-02-11 | Results: |  | 238U from 226Ra |  |  | 238U from 234Th |  |  | 235U |  |  | 232Th |  |  | 40K |  |  | 137Cs |  |  | 60Co |  | Comments
Ultra Pure Water |  |  | Run: 220211 220222 | 2022-02-25 | (mBq/kg) | 0.9485 | +- | 0.3494 | <9.84 |  |  | 0.1462 | +- | 0.2099 | 0.2133 | +- | 0.4196 | <3.96 |  |  | <0.36 |  |  | <0.14
[5 empty] | (ppm / ppb / ppt) | 0.08 ppb | +- | 0.03 ppb | <0.8 ppb |  |  | 0.26 ppb | +- | 0.37 ppb | 0.05 ppb | +- | 0.1 ppb | <127.91 ppb
| This is the standard background to be subtracted from samples beginning on May 25, 2018 |  |  |  | Results: |  | 7Be: |  |  | 54Mn | [5 empty] | 228Ac:
[5 empty] | (mBq/kg) | <2.91 |  |  | <0.23 | [5 empty] | 0.0265 | +- | 0.462
[5 empty] | (ppm / ppb / ppt) | [9 empty] | 0.01 ppb | +- | 0.11 ppb
CUTE 011 | OSA #905 – UPW case #2, First leach (2 weeks) | 992.3 g | 13.868 | 2022-03-11 | Results: |  | 238U from 226Ra |  |  | 238U from 234Th |  |  | 235U |  |  | 232Th |  |  | 40K |  |  | 137Cs |  |  | 60Co |  | Comments
Ultra Pure Water |  |  | Run: 220311 | 2022-03-25 | (mBq/kg) | 0.1119 | +- | 0.3168 | <8.66 |  |  | <0.23 |  |  | 0.2487 | +- | 0.4254 | <6.46 |  |  | <0.451 |  |  | <0.071
[5 empty] | (ppm / ppb / ppt) | 9.06 ppt | +- | 25.66 ppt | <0.7 ppb |  |  | <0.4 ppb |  |  | 0.06 ppb | +- | 0.1 ppb | <0.21 ppm
| This is the standard background to be subtracted from samples beginning on May 25, 2018 |  |  |  | Results: |  | 7Be: |  |  | 54Mn | [5 empty] | 228Ac:
[5 empty] | (mBq/kg) | <3.94 |  |  | <0.18 | [5 empty] | 0.3042 | +- | 0.5601
[5 empty] | (ppm / ppb / ppt) | [9 empty] | 0.07 ppb | +- | 0.14 ppb
CUTE 012 | OSA #905 – UPW second rinse (2 weeks) | 998.6 g | 9.646 | 2022-03-25 | Results: |  | 238U from 226Ra |  |  | 238U from 234Th |  |  | 235U |  |  | 232Th |  |  | 40K |  |  | 137Cs |  |  | 60Co |  | Comments
Ultra Pure Water |  |  | Run: 220325 | 2022-04-04 | (mBq/kg) | 1.451 | +- | 0.4729 | <18.03 |  |  | 0.1493 | +- | 0.248 | <0.57 |  |  | <12.19 |  |  | <0.55 |  |  | <0.13
[5 empty] | (ppm / ppb / ppt) | 117.53 ppt | +- | 38.3 ppt | <1.46 ppb |  |  | 0.26 ppb | +- | 0.44 ppb | <0.14 ppb |  |  | <0.39 ppm
| This is the standard background to be subtracted from samples beginning on May 25, 2018 |  |  |  | Results: |  | 7Be: |  |  | 54Mn | [5 empty] | 228Ac:
[5 empty] | (mBq/kg) | <3.86 |  |  | <0.14 | [5 empty] | <0.93
[5 empty] | (ppm / ppb / ppt) | [9 empty] | <0.23 ppb
CUTE 013 | OSA #905 – UPW Leach water at 4 week mark | 986.4 g | 9.833 | 2022-04-04 | Results: |  | 238U from 226Ra |  |  | 238U from 234Th |  |  | 235U |  |  | 232Th |  |  | 40K |  |  | 137Cs |  |  | 60Co |  | Comments
Ultra Pure Water |  |  | Run: 220404 | 2022-04-14 | (mBq/kg) | <0.52 |  |  | 5.383 | +- | 10.53 | <0.31 |  |  | <0.75 |  |  | 5.0294 | +- | 5.039 | <0.56 |  |  | <0.12
[5 empty] | (ppm / ppb / ppt) | <42.12 ppt |  |  | 0.44 ppb | +- | 0.85 ppb | <0.55 ppb |  |  | <0.18 ppb |  |  | 162.45 ppb | +- | 162.76 ppb
| This is the standard background to be subtracted from samples beginning on May 25, 2018 |  |  |  | Results: |  | 7Be: |  |  | 54Mn | [5 empty] | 228Ac:
[5 empty] | (mBq/kg) | <1.62 |  |  | <0.26 | [5 empty] | 0.4496 | +- | 0.6866
[5 empty] | (ppm / ppb / ppt) | [9 empty] | 0.11 ppb | +- | 0.17 ppb
CUTE 014 | OSA #905 – UPW second rinse (4 weeks) | 977.3 g | 10.798 | 2022-04-14 | Results: |  | 238U from 226Ra |  |  | 238U from 234Th |  |  | 235U |  |  | 232Th |  |  | 40K |  |  | 137Cs |  |  | 60Co |  | Comments
Ultra Pure Water |  |  | Run: 220414 | 2022-04-25 | (mBq/kg) | 0.3699 | +- | 0.3895 | <12.63 |  |  | <0.59 |  |  | <1.06 |  |  | 2.1393 | +- | 4.687 | <0.36 |  |  | <0.068
[5 empty] | (ppm / ppb / ppt) | 29.96 ppt | +- | 31.55 ppt | <1.02 ppb |  |  | <1.04 ppb |  |  | <0.26 ppb |  |  | 69.1 ppb | +- | 151.39 ppb
| This is the standard background to be subtracted from samples beginning on May 25, 2018 |  |  |  | Results: |  | 7Be: |  |  | 54Mn | [5 empty] | 228Ac:
[5 empty] | (mBq/kg) | <3.33 |  |  | <0.11 | [5 empty] | <0.58
[5 empty] | (ppm / ppb / ppt) | [9 empty] | <0.14 ppb
CUTE 015 |  | 5.6 g | 13.784 | 2022-05-17 | Results: |  | 238U from 226Ra |  |  | 238U from 234Th |  |  | 235U |  |  | 232Th |  |  | 40K |  |  | 137Cs |  |  | 60Co |  | Comments
Coax Stainless Steel Connector |  |  | Run: 220517 | 2022-05-31 | (mBq/kg) | <18.87 |  |  | 276.1 | +- | 727.3 | <19.30 |  |  | <29.41 |  |  | 314.37 | +- | 334.6 | <24.43 |  |  | <10.06
[5 empty] | (ppm / ppb / ppt) | <1.53 ppb |  |  | 22.36 ppb | +- | 58.91 ppb | <33.97 ppb |  |  | <7.23 ppb |  |  | 10.15 ppm | +- | 10.81 ppm
| This is the standard background to be subtracted from samples beginning on May 25, 2018 |  |  |  | Results: |  | 7Be: |  |  | 54Mn | [5 empty] | 228Ac:
[5 empty] | (mBq/kg) | <231.50 |  |  | 6.9881 | +- | 10.03 |  |  |  | <64.68
[5 empty] | (ppm / ppb / ppt) | [9 empty] | <15.91 ppb
CUTE 016 |  | 257.8 g | 6.312 | 2022-09-16 | Results: |  | 238U from 226Ra |  |  | 238U from 234Th |  |  | 235U |  |  | 232Th |  |  | 40K |  |  | 137Cs |  |  | 60Co |  | Comments
133Ba SRS-22-001-A Rinse Solution |  |  | Run: 220916 220919 22091901 220920 | 2022-09-23 | (mBq/kg) | <2.00 |  |  | <64.04 |  |  | <1.53 |  |  | 5.581 | +- | 3.285 | <21.44 |  |  | <4.55 |  |  | <0.41
[5 empty] | (ppm / ppb / ppt) | <0.16 ppb |  |  | <5.19 ppb |  |  | <2.69 ppb |  |  | 1.37 ppb | +- | 0.81 ppb | <692.51 ppb
| This is the standard background to be subtracted from samples beginning on May 25, 2018 |  |  |  | Results: |  | 7Be: |  |  | 54Mn | [5 empty] | 228Ac: |  | 133Ba:
[5 empty] | (mBq/kg) | <17.74 |  |  | <0.76 | [5 empty] | 3.425 | +- | 3.606 | 117.43 | +- | 10.31
[5 empty] | (ppm / ppb / ppt) | [9 empty] | 0.84 ppb | +- | 0.89 ppb
SBC Measurements:
Sample Description | Manufacturer | Mass (g) | Live Time (days) | Counting Dates (if applicable) |  |  | 238U from 226Ra |  |  | 238U from 234Th |  |  | 235U |  |  | 232Th |  |  | 40K |  |  | 137Cs |  |  | 60Co |  | Comments
SBC P01 | Durable V2 PN: 20191204JS | 992.3 g | 21.437 | 2020-03-02 | (mBq/kg) | 0.89 | +- | 0.309 | <9.12 |  |  | <0.25 |  |  | <0.32 |  |  | <4.07 |  |  | 0.19853 | +- | 0.3398 | <0.083
Formlabs Photopolymer Resin | Formlabs Inc Sommerville, MA |  |  | 2020-03-24 | (ppb or ppm) | 72.09 ppt | +- | 25.03 ppt | <0.74 ppb |  |  | <0.44 ppb |  |  | <78.72 ppt |  |  | <131.46 ppb
SBC P02 | SiPMs labelled 96 & 97 | 2.6 g | 19.77 | 2020-06-10 | (mBq/kg) | 31010 | +- | 853.2 | 38690 | +- | 4301 | 1616 | +- | 80.49 | 7056 | +- | 266.6 | 381.71 | +- | 894.6 | <64.48 |  |  | <82.33
Hamamatsu VUV4 Quad SiPM (MEG-II Style) | The SiPMs were cleaned and baked at lower temperature for 6 hours | (2 SiPMs) |  | 2020-06-30 | (ppb or ppm) | 2511.81 ppb | +- | 69.11 ppb | 3133.89 ppb | +- | 348.38 ppb | 2844.16 ppb | +- | 141.66 ppb | 1735.78 ppb | +- | 65.58 ppb | 12.33 ppm | +- | 28.9 ppm
| Previously counted as SBC CW01 |  |  |  | (mBq / SiPM) | 40.313 | +- | 1.10916 | 50.297 | +- | 5.5913 | 2.1008 | +- | 0.104637 | 9.1728 | +- | 0.34658
SBC P03 | UCTRONICS (http://uctronics.com ) | 2.1 g | 19.374 | 2020-07-22 | (mBq/kg) | 1652 | +- | 118.5 | 1469 | +- | 1882 | 75.8 | +- | 38.85 | 2535 | +- | 141.3 | 3340.2 | +- | 907.7 | <82.75 |  |  | 7.286 | +- | 30.48
Cameras | Part number: U6072 | 2 Cameras 1.05 g / camera |  | 2020-08-11 | (ppb or ppm) | 133.81 ppb | +- | 9.6 ppb | 118.99 ppb | +- | 152.44 ppb | 133.41 ppb | +- | 68.38 ppb | 623.61 ppb | +- | 34.76 ppb | 107.89 ppm | +- | 29.32 ppm
SBC P04 | B&H Photo (http://bhphotovideo.com ) | 42.2 g | 2.812 | 2020-08-25 | (mBq/kg) | 5053 | +- | 224.3 | 3622 | +- | 4125 | 213.3 | +- | 54.27 | 736.2 | +- | 102.5 | 147700 | +- | 8409 | <190.60 |  |  | <101.10
Wide Angle Lenses | Part number: COE1628KRY | 4 Lenses/ 10.8 g per lens |  | 2020-08-28 | (ppb or ppm) | 409.29 ppb | +- | 18.17 ppb | 293.38 ppb | +- | 334.13 ppb | 375.41 ppb | +- | 95.52 ppb | 181.11 ppb | +- | 25.22 ppb | 4770.71 ppm | +- | 271.61 ppm
|  | Additional Activities: |  |  | (mBq/kg) |  |  | 138La: | 111800 | +- | 4135 | 227Ac: |  |  | 8139 | +- | 428.6
[5 empty] | (ppb or ppm) | [6 empty] | (Not in Equilibrium with upper part of the U-235 chain) |  |  | 14324.64 ppb | +- | 754.34 ppb
SBC P05 | UCTRONICS (http://uctronics.com ) | 8.1 g | 12.826 | 2020-08-28 | (mBq/kg) | 1407 | +- | 69.4 | 9469 | +- | 1520 | 179.3 | +- | 20.53 | 711.5 | +- | 51.34 | 271.36 | +- | 315.5 | 29.348 | +- | 25.96 | <19.19
Normal Lenses used on U6072 Camera | M12 Mount Low Distortion Lens Model No: M27280M07S | 2 Lenses/ 4.05 g / lens |  | 2020-09-10 | (ppb or ppm) | 113.97 ppb | +- | 5.62 ppb | 766.99 ppb | +- | 123.12 ppb | 315.57 ppb | +- | 36.13 ppb | 175.03 ppb | +- | 12.63 ppb | 8.76 ppm | +- | 10.19 ppm
SBC P06 | Dimensions: 1"x0.8"x1.3" Type: NOPC155–25 | 20.35 g | 13.555 | 2020-08-11 | (mBq/kg) | 0.0392 | +- | 9.807 | 127 | +- | 257.8 | 1.783 | +- | 5.274 | <10.47 |  |  | <159.40 |  |  | <10.48 |  |  | <1.71
Nanoguide | Incom, Charlton, MA 01507 |  |  | 2020-08-25 | (ppb or ppm) | 3.18 ppt | +- | 794.37 ppt | 10.29 ppb | +- | 20.88 ppb | 3.14 ppb | +- | 9.28 ppb | <2.58 ppb |  |  | <5.15 ppm
SBC P07 | Black polyimide (Kapton) film | 29.0 g | 11.632 | 2021-02-12 | Results: |  | 238U from 226Ra |  |  | 238U from 234Th |  |  | 235U |  |  | 232Th |  |  | 40K |  |  | 137Cs |  |  | 60Co |  | Comments
Black Kapton Tape | Type: PIT1N-Black 25.4 Lot#: LN-CA2013003S1/F1 |  |  | 2021-02-24 | (mBq/kg) | 373.6 | +- | 21.87 | <547.90 |  |  | 14.65 | +- | 6.02 | 177.2 | +- | 18.85 | 415.94 | +- | 134.2 | <13.97 |  |  | <1.81
| Caplinq Corporation Ottawa, On |  | Runs: 210212 210216 |  | (ppm / ppb / ppt) | 30.26 ppb | +- | 1.77 ppb | <44.38 ppb |  |  | 25.78 ppb | +- | 10.6 ppb | 43.59 ppb | +- | 4.64 ppb | 13.43 ppm | +- | 4.33 ppm
| This is the standard background to be subtracted from samples beginning on May 25, 2018 |  |  |  | Results: |  | 7Be: |  |  | 54Mn | [5 empty] | 228Ac:
[5 empty] | (mBq/kg) | <55.03 |  |  | <6.55 | [5 empty] | 144.1 | +- | 26.28
[5 empty] | (ppm / ppb / ppt) | [9 empty] | 35.45 ppb | +- | 6.46 ppb
SBC P08 | Tungsten Electrodes EWG ANSI/AWS A5.12 | 45.43 g | 8.632 | 2021-02-24 | Results: |  | 238U from 226Ra |  |  | 238U from 234Th |  |  | 235U |  |  | 232Th |  |  | 40K |  |  | 137Cs |  |  | 60Co |  | Comments
Blue Demon Welding Electrodes | P/N: TEMM-116-10T Type: Multi-Mix Lot # WG0016175-140423-8803B |  |  | 2021-03-05 | (mBq/kg) | 174.6 | +- | 37.26 | <2287.00 |  |  | <46.49 |  |  | 5227 | +- | 175 | 579.68 | +- | 180.9 | 15.403 | +- | 26.84 | <16.13
| 7 rods, each rod is 1/16” diameter x 7” long |  | Runs: 210224 210225 210301 |  | (ppm / ppb / ppt) | 14.14 ppb | +- | 3.02 ppb | <185.25 ppb |  |  | <81.82 ppb |  |  | 1.29 ppm | +- | 0.04 ppm | 18.72 ppm | +- | 5.84 ppm
| This is the standard background to be subtracted from samples beginning on May 25, 2018 |  |  |  | Results: |  | 7Be: |  |  | 54Mn | [5 empty] | 228Ac:
[5 empty] | (mBq/kg) | 207.01 | +- | 213.2 | 102.91 | +- | 24.42 |  |  |  | 6442 | +- | 243.9
[5 empty] | (ppm / ppb / ppt) | [9 empty] | 1.58 ppm | +- | 0.06 ppm
SBC P09 | Kester Lead-Free Solder | 110.0 g | 16.736 | 2021-03-05 | Results: |  | 238U from 226Ra |  |  | 238U from 234Th |  |  | 235U |  |  | 232Th |  |  | 40K |  |  | 137Cs |  |  | 60Co |  | Comments
Tin-Silver Solder | Solder: Sn 96.5% Sg: 3.0% Cu: 05% |  |  | 2021-03-22 | (mBq/kg) | <3.42 |  |  | 146.7 | +- | 112.1 | <9.51 |  |  | 3.408 | +- | 4.59 | 87.112 | +- | 31.48 | <3.50 |  |  | <0.43
| Lot: W201038 PN: 2470686403 Solder diameter: 0.8 mm |  | Runs: 210305 |  | (ppm / ppb / ppt) | <0.28 ppb |  |  | 11.88 ppb | +- | 9.08 ppb | <16.74 ppb |  |  | 0.84 ppb | +- | 1.13 ppb | 3 ppm | +- | 1.02 ppm
| This is the standard background to be subtracted from samples beginning on May 25, 2018 |  |  |  | Results: |  | 7Be: |  |  | 54Mn | [5 empty] | 228Ac: | [5 empty] | 57Co |  |  | 58Co
| Kester Itaska, IL, USA |  |  |  | (mBq/kg) | 10.992 | +- | 23.24 | <1.57 | [5 empty] | 5.221 | +- | 3.855 |  |  |  | <60.37 |  |  | <0.81
[5 empty] | (ppm / ppb / ppt) | [9 empty] | 1.28 ppb | +- | 0.95 ppb
SBC P10 | 8 RTDs | 38.4 g | 6.798 | 2021-09-03 | Results: |  | 238U from 226Ra |  |  | 238U from 234Th |  |  | 235U |  |  | 232Th |  |  | 40K |  |  | 137Cs |  |  | 60Co |  | Comments
RTD Mounting Sets | Each RTD is epoxied onto a small copper mounting bar |  |  | 2021-09-10 | (mBq/kg) | 310.4 | +- | 21.6 | 1089 | +- | 543.3 | 12.66 | +- | 6.748 | 557 | +- | 33.16 | 728.31 | +- | 147.8 | <11.55 |  |  | 0.279 | +- | 4.408
|  |  | Runs: 210903 |  | (ppm / ppb / ppt) | 25.14 ppb | +- | 1.75 ppb | 88.21 ppb | +- | 44.01 ppb | 22.28 ppb | +- | 11.88 ppb | 137.02 ppb | +- | 8.16 ppb | 23.52 ppm | +- | 4.77 ppm
| This is the standard background to be subtracted from samples beginning on May 25, 2018 |  |  |  | Results: |  | 7Be: |  |  | 54Mn | [5 empty] | 228Ac:
[5 empty] | (mBq/kg) | 145.66 | +- | 71.94 | 17.906 | +- | 7.854 |  |  |  | 610.8 | +- | 48.38
[5 empty] | (ppm / ppb / ppt) | [9 empty] | 150.26 ppb | +- | 11.9 ppb
SBC P11 | Garnet Cutting Media | 688.5 g | 7.622 | 2023-12-28 | Results: |  | 238U from 226Ra |  |  | 238U from 234Th |  |  | 235U |  |  | 232Th |  |  | 40K |  |  | 137Cs |  |  | 60Co |  | Comments
Garnet Cutting Media |  |  |  | 2024-01-05 | (mBq/kg) | 38330 | +- | 725.1 | 43710 | +- | 2735 | 1805 | +- | 49.97 | 31100 | +- | 753.9 | 8570.6 | +- | 491.6 |  | N/A |  | <24.36
|  |  | Runs: 231228 |  | (ppm / ppb / ppt) | 3.1 ppm | +- | 0.06 ppm | 3.54 ppm | +- | 0.22 ppm | 3.18 ppm | +- | 0.09 ppm | 7.65 ppm | +- | 0.19 ppm | 277 ppm | +- | 15.88 ppm
[5 empty] | Results: |  | 7Be: |  |  | 54Mn | [5 empty] | 228Ac:
[5 empty] | (mBq/kg) | 707.19 | +- | 221.5 | 344.3 | +- | 28.97 |  |  |  | 27120 | +- | 694.7
[5 empty] | (ppm / ppb / ppt) | [9 empty] | 6.67 ppm | +- | 0.17 ppm
SENSEI Measurements:
Sample Description | Manufacturer | Mass (g) | Live Time (days) | Counting Dates (if applicable) |  |  | 238U from 226Ra |  |  | 238U from 234Th |  |  | 235U |  |  | 232Th |  |  | 40K |  |  | 137Cs |  |  | 60Co |  | Comments
SENSEI P01 | SNOLAB | 790.7 g | 13.798 | 2020-12-04 | Results: |  | 238U from 226Ra |  |  | 238U from 234Th |  |  | 235U |  |  | 232Th |  |  | 40K |  |  | 137Cs |  |  | 60Co |  | Comments
Clean Acid Etching Solution for Copper | Mixture of Sulphuric Acid and UPW |  |  | 2020-12-18 | (mBq/kg) | <0.57 |  |  | <14.50 |  |  | <0.36 |  |  | 0.2702 | +- | 0.6005 | 1.9114 | +- | 4.562 | <0.24 |  |  | <0.12
[5 empty] | (ppm / ppb / ppt) | <46.17 ppt |  |  | <1.17 ppb |  |  | <0.63 ppb |  |  | 0.07 ppb | +- | 0.15 ppb | 61.74 ppb | +- | 147.35 ppb
| This is the standard background to be subtracted from samples beginning on May 25, 2018 |  |  |  | Results: |  | 7Be: |  |  | 54Mn | [5 empty] | 228Ac:
[5 empty] | (mBq/kg) | 0.9586 | +- | 2.307 | <0.25 | [5 empty] | 0.1804 | +- | 0.6773
[5 empty] | (ppm / ppb / ppt) | [9 empty] | 0.04 ppb | +- | 0.17 ppb
SENSEI P02 | SNOLAB | 839.2 g | 23.583 | 2020-12-18 | Results: |  | 238U from 226Ra |  |  | 238U from 234Th |  |  | 235U |  |  | 232Th |  |  | 40K |  |  | 137Cs |  |  | 60Co |  | Comments
Used Copper Etching Solution | Mixture of Sulphuric Acid and UPW (and some copper) |  |  | 2021-01-11 | (mBq/kg) | 1.352 | +- | 0.3617 | 10.96 | +- | 12.28 | <0.34 |  |  | 0.2253 | +- | 0.4529 | 23.062 | +- | 4.855 | <0.26 |  |  | <0.060
[5 empty] | (ppm / ppb / ppt) | 109.51 ppt | +- | 29.3 ppt | 0.89 ppb | +- | 0.99 ppb | <0.6 ppb |  |  | 0.06 ppb | +- | 0.11 ppb | 0.74 ppm | +- | 0.16 ppm
| This is the standard background to be subtracted from samples beginning on May 25, 2018 |  |  |  | Results: |  | 7Be: |  |  | 54Mn | [5 empty] | 228Ac:
[5 empty] | (mBq/kg) | <2.70 |  |  | <0.21 | [5 empty] | <0.59
[5 empty] | (ppm / ppb / ppt) | [9 empty] | <0.15 ppb
QBITS-CUTE Measurements:
Sample Description | Manufacturer | Mass (g) | Live Time (days) | Counting Dates (if applicable)
QBITS-CUTE 01 |  | 377.9 g | 8.791 | 2022-07-26 | Results: |  | 238U from 226Ra |  |  | 238U from 234Th |  |  | 235U |  |  | 232Th |  |  | 40K |  |  | 137Cs |  |  | 60Co |  | Comments
Amumetal Circulators with Cryoperm Shield |  |  | Run: 220726 220728 220729 22072901 | 2022-08-05 | (mBq/kg) | 41.11 | +- | 3.301 | 135 | +- | 115.5 | 10.07 | +- | 1.91 | 22.43 | +- | 3.217 | 45.501 | +- | 18.64 | <1.84 |  |  | 2.518 | +- | 0.9534
|  |  | 220731 220803 |  | (ppm / ppb / ppt) | 3.33 ppb | +- | 0.27 ppb | 10.94 ppb | +- | 9.36 ppb | 17.72 ppb | +- | 3.36 ppb | 5.52 ppb | +- | 0.79 ppb | 1.47 ppm | +- | 0.6 ppm
| This is the standard background to be subtracted from samples beginning on May 25, 2018 |  |  |  | Results: |  | 7Be: |  |  | 54Mn | [5 empty] | 228Ac: |  | 57Co |  |  |  | 58Co
[5 empty] | (mBq/kg) | <15.03 |  |  | <1.08 | [5 empty] | 24.04 | +- | 4.629 | <5.92 |  |  | <2.21
[5 empty] | (ppm / ppb / ppt) | [9 empty] | 5.91 ppb | +- | 1.14 ppb
QBITS-CUTE 02 | Cables include non-magnetic connectors | 20.2 g | 9.715 | 2022-08-05 | Results: |  | 238U from 226Ra |  |  | 238U from 234Th |  |  | 235U |  |  | 232Th |  |  | 40K |  |  | 137Cs |  |  | 60Co |  | Comments
EZForm Cables |  |  | Run: 220805 220807 220809 220811 220813 | 2022-08-17 | (mBq/kg) | <37.71 |  |  | 787.7 | +- | 1024 | <14.16 |  |  | <38.93 |  |  | 233.56 | +- | 289.6 | <21.04 |  |  | <2.78
|  |  | 220815 22081501 220816 220817 |  | (ppm / ppb / ppt) | <3.05 ppb |  |  | 63.8 ppb | +- | 82.94 ppb | <24.92 ppb |  |  | <9.58 ppb |  |  | 7.54 ppm | +- | 9.35 ppm
| This is the standard background to be subtracted from samples beginning on May 25, 2018 |  |  |  | Results: |  | 7Be: |  |  | 54Mn | [5 empty] | 228Ac: |  | 57Co |  |  |  | 58Co
[5 empty] | (mBq/kg) | <163.70 |  |  | <9.38 | [5 empty] | 44.08 | +- | 38.06 | <67.73 |  |  | 8.5046 | +- | 8.246
[5 empty] | (ppm / ppb / ppt) | [9 empty] | 10.84 ppb | +- | 9.36 ppb
QBITS-CUTE 03 |  | 15.6 g | 14.569 | 2022-08-17 | Results: |  | 238U from 226Ra |  |  | 238U from 234Th |  |  | 235U |  |  | 232Th |  |  | 40K |  |  | 137Cs |  |  | 60Co |  | Comments
Amumetal Plate |  |  | Run: 22081701 220825 | 2022-09-01 | (mBq/kg) | <19.97 |  |  | 572.5 | +- | 544.6 | <15.10 |  |  | <36.87 |  |  | 1017.9 | +- | 305.1 | <13.73 |  |  | <4.42
[5 empty] | (ppm / ppb / ppt) | <1.62 ppb |  |  | 46.37 ppb | +- | 44.11 ppb | <26.58 ppb |  |  | <9.07 ppb |  |  | 32.88 ppm | +- | 9.85 ppm
| This is the standard background to be subtracted from samples beginning on May 25, 2018 |  |  |  | Results: |  | 7Be: |  |  | 54Mn | [5 empty] | 228Ac: |  | 57Co |  |  |  | 58Co
[5 empty] | (mBq/kg) | <144.30 |  |  | <8.38 | [5 empty] | 71.58 | +- | 35.55 | 37.42 | +- | 27.09 | <20.99
[5 empty] | (ppm / ppb / ppt) | [9 empty] | 17.61 ppb | +- | 8.75 ppb
QBITS-CUTE 04 | Kurt J Lesker (99.999% Pure) | 139.063 g | 6.854 | 2023-02-24 | Results: |  | 238U from 226Ra |  |  | 238U from 234Th |  |  | 235U |  |  | 232Th |  |  | 40K |  |  | 137Cs |  |  | 60Co |  | Comments
Used Aluminum | Old Melts Plussys E-Beam |  | Run: 230224 | 2023-03-03 | (mBq/kg) | <3.94 |  |  | <85.72 |  |  | <2.78 |  |  | 9.478 | +- | 3.598 | <26.85 |  |  | <1.73 |  |  | <0.65
| 5 Units |  |  |  | (ppm / ppb / ppt) | <0.32 ppb |  |  | <6.94 ppb |  |  | <4.89 ppb |  |  | 2.33 ppb | +- | 0.89 ppb | <0.87 ppm
| This is the standard background to be subtracted from samples beginning on May 25, 2018 |  |  |  | Results: |  | 7Be: |  |  | 54Mn | [5 empty] | 228Ac: |  | 57Co |  |  |  | 58Co |  |  | 24Na
[5 empty] | (mBq/kg) | <24.16 |  |  | <1.46 | [5 empty] | <8.38 |  |  | <2.99 |  |  | <0.81 |  |  | <0.92
[5 empty] | (ppm / ppb / ppt) | [9 empty] | <2.06 ppb
QBITS-CUTE 05 | Kurt J Lesker (99.999% Pure) | 24.851 g | 13.159 | 2023-03-03 | Results: |  | 238U from 226Ra |  |  | 238U from 234Th |  |  | 235U |  |  | 232Th |  |  | 40K |  |  | 137Cs |  |  | 60Co |  | Comments
Used Aluminum | Old Melts Plussys E-Beam |  | Run: 230303 230314 | 2023-03-14 | (mBq/kg) | <3.57 |  |  | <403.50 |  |  | <4.80 |  |  | 83 | +- | 12.13 | 97.45 | +- | 86.53 | <5.44 |  |  | <3.35
| 2 Units |  |  |  | (ppm / ppb / ppt) | <0.29 ppb |  |  | <32.68 ppb |  |  | <8.45 ppb |  |  | 20.42 ppb | +- | 2.98 ppb | 3.15 ppm | +- | 2.79 ppm
| This is the standard background to be subtracted from samples beginning on May 25, 2018 |  |  |  | Results: |  | 7Be: |  |  | 54Mn | [5 empty] | 228Ac: |  | 57Co |  |  |  | 58Co |  |  | 24Na
[5 empty] | (mBq/kg) | <66.02 |  |  | 3.5711 | +- | 3.683 |  |  |  | <16.06 |  |  | <6.04 |  |  | <1.86 |  |  | <2.05
[5 empty] | (ppm / ppb / ppt) | [9 empty] | <3.95 ppb
QBITS-CUTE 06 | Chalmers University of Technology | 94.08 g | 7.889 | 2023-03-20 | Results: |  | 238U from 226Ra |  |  | 238U from 234Th |  |  | 235U |  |  | 232Th |  |  | 40K |  |  | 137Cs |  |  | 60Co |  | Comments
Copper Piece | Copper Sample |  | Run: 230320 230322 | 2023-03-28 | (mBq/kg) | <2.36 |  |  | <130.80 |  |  | 1.229 | +- | 1.583 | <4.86 |  |  | <65.12 |  |  | <5.91 |  |  | <0.83
[5 empty] | (ppm / ppb / ppt) | <0.19 ppb |  |  | <10.59 ppb |  |  | 2.16 ppb | +- | 2.79 ppb | <1.2 ppb |  |  | <2.1 ppm
| This is the standard background to be subtracted from samples beginning on May 25, 2018 |  |  |  | Results: |  | 7Be: |  |  | 54Mn | [5 empty] | 228Ac: |  | 57Co |  |  |  | 58Co
[5 empty] | (mBq/kg) | <14.98 |  |  | <3.12 | [5 empty] | <9.31 |  |  | 8.033 | +- | 4.37 | 3.2696 | +- | 1.643
[5 empty] | (ppm / ppb / ppt) | [9 empty] | <2.29 ppb
QBITS-CUTE 07 | Chalmers University of Technology | 33.207 g | 6.868 | 2023-04-04 | Results: |  | 238U from 226Ra |  |  | 238U from 234Th |  |  | 235U |  |  | 232Th |  |  | 40K |  |  | 137Cs |  |  | 60Co |  | Comments
Aluminum Alloy Semi-Disk |  |  | Run: 230404 | 2023-04-11 | (mBq/kg) | 16.15 | +- | 14.37 | 7385 | +- | 1143 | 166.1 | +- | 15.81 | 339.4 | +- | 33.35 | <193.20 |  |  | <29.50 |  |  | <3.79
[5 empty] | (ppm / ppb / ppt) | 1.31 ppb | +- | 1.16 ppb | 598.19 ppb | +- | 92.58 ppb | 292.34 ppb | +- | 27.83 ppb | 83.49 ppb | +- | 8.2 ppb | <6.24 ppm
| This is the standard background to be subtracted from samples beginning on May 25, 2018 |  |  |  | Results: |  | 7Be: |  |  | 54Mn | [5 empty] | 228Ac: |  | 57Co |  |  |  | 58Co |  |  | 24Na
[5 empty] | (mBq/kg) | <121.40 |  |  | <14.51 | [5 empty] | 128.2 | +- | 35.77 | <31.25 |  |  | <6.11 |  |  | <8.26
[5 empty] | (ppm / ppb / ppt) | [9 empty] | 31.54 ppb | +- | 8.8 ppb
QBITS-CUTE 08 | Chalmers University of Technology | 8.164 g | 7.778 | 2023-04-11 | Results: |  | 238U from 226Ra |  |  | 238U from 234Th |  |  | 235U |  |  | 232Th |  |  | 40K |  |  | 137Cs |  |  | 60Co |  | Comments
Gold Plated Printed Circuit Boards | Two Units |  | Run: 230411 | 2023-04-19 | (mBq/kg) | 1579 | +- | 88.9 | 8911 | +- | 1977 | 79.73 | +- | 23.91 | 2032 | +- | 117.6 | 1840.5 | +- | 493.9 | <72.45 |  |  | <23.66
[5 empty] | (ppm / ppb / ppt) | 127.9 ppb | +- | 7.2 ppb | 721.79 ppb | +- | 160.14 ppb | 140.32 ppb | +- | 42.08 ppb | 499.87 ppb | +- | 28.93 ppb | 59.45 ppm | +- | 15.95 ppm
| This is the standard background to be subtracted from samples beginning on May 25, 2018 |  |  |  | Results: |  | 7Be: |  |  | 54Mn | [5 empty] | 228Ac:
[5 empty] | (mBq/kg) | <300.40 |  |  | 63.255 | +- | 33.25 |  |  |  | 1676 | +- | 152
[5 empty] | (ppm / ppb / ppt) | [9 empty] | 412.3 ppb | +- | 37.39 ppb
QBITS-CUTE 09 | Chalmers University of Technology | 18.036 g | 19.798 | 2023-04-19 | Results: |  | 238U from 226Ra |  |  | 238U from 234Th |  |  | 235U |  |  | 232Th |  |  | 40K |  |  | 137Cs |  |  | 60Co |  | Comments
Aluminum Alloy Disks | Four Units |  | Run: 230419 | 2023-05-09 | (mBq/kg) | <9.56 |  |  | 465.7 | +- | 335.2 | <11.00 |  |  | 273.1 | +- | 20.97 | <106.90 |  |  | <11.05 |  |  | <2.03
[5 empty] | (ppm / ppb / ppt) | <0.77 ppb |  |  | 37.72 ppb | +- | 27.15 ppb | <19.36 ppb |  |  | 67.18 ppb | +- | 5.16 ppb | <3.45 ppm
| This is the standard background to be subtracted from samples beginning on May 25, 2018 |  |  |  | Results: |  | 7Be: |  |  | 54Mn | [5 empty] | 228Ac:
[5 empty] | (mBq/kg) | <105.70 |  |  | <4.55 | [5 empty] | <38.27
[5 empty] | (ppm / ppb / ppt) | [9 empty] | <9.41 ppb
QBITS-CUTE 10 | Chalmers University of Technology | 220.0 g | 6.875 | 2023-11-29 | Results: |  | 238U from 226Ra |  |  | 238U from 234Th |  |  | 235U |  |  | 232Th |  |  | 40K |  |  | 137Cs |  |  | 60Co |  | Comments
Sample Holder | Sample #1 |  | Run: 231129 | 2023-12-06 | (mBq/kg) | 20.37 | +- | 3.276 | 1099 | +- | 195.4 | 28.56 | +- | 2.622 | 38.44 | +- | 4.702 | 60.24 | +- | 25.46 | <3.02 |  |  | <0.80
[5 empty] | (ppm / ppb / ppt) | 1.65 ppb | +- | 0.27 ppb | 89.02 ppb | +- | 15.83 ppb | 50.27 ppb | +- | 4.61 ppb | 9.46 ppb | +- | 1.16 ppb | 1.95 ppm | +- | 0.82 ppm
[5 empty] | Results: |  | 7Be: |  |  | 54Mn | [5 empty] | 228Ac:
[5 empty] | (mBq/kg) | <12.60 |  |  | <2.07 | [5 empty] | 43.43 | +- | 6.706
[5 empty] | (ppm / ppb / ppt) | [9 empty] | 10.68 ppb | +- | 1.65 ppb
QBITS-CUTE 11 | Chalmers University of Technology | 7.835 g | 5.875 | 2023-12-06 | Results: |  | 238U from 226Ra |  |  | 238U from 234Th |  |  | 235U |  |  | 232Th |  |  | 40K |  |  | 137Cs |  |  | 60Co |  | Comments
PCB ELCO | Bluefors: Elco BV, Hofsttetter, EPIG Plating |  | Run: 231206 231209 | 2023-12-12 | (mBq/kg) | 1499 | +- | 101.2 | 6132 | +- | 1973 | 106.5 | +- | 27.94 | 2232 | +- | 138.9 | 1380.1 | +- | 567.8 | <37.97 |  |  | <26.02
| Sample #3 2 units |  |  |  | (ppm / ppb / ppt) | 121.42 ppb | +- | 8.2 ppb | 496.69 ppb | +- | 159.81 ppb | 187.44 ppb | +- | 49.17 ppb | 549.07 ppb | +- | 34.17 ppb | 44.58 ppm | +- | 18.34 ppm
[5 empty] | Results: |  | 7Be: |  |  | 54Mn | [5 empty] | 228Ac:
[5 empty] | (mBq/kg) | 314.92 | +- | 346.2 | <49.27 | [5 empty] | 2210 | +- | 196.1
[5 empty] | (ppm / ppb / ppt) | [9 empty] | 543.66 ppb | +- | 48.24 ppb
QBITS-CUTE 12 | Chalmers University of Technology | 38.46 g | 6.889 | 2023-12-12 | Results: |  | 238U from 226Ra |  |  | 238U from 234Th |  |  | 235U |  |  | 232Th |  |  | 40K |  |  | 137Cs |  |  | 60Co |  | Comments
Ceramic Strips | Sample #7-1 |  | Run: 231212 | 2023-12-19 | (mBq/kg) | 18.6 | +- | 10.11 | 3233 | +- | 642.4 | 50.44 | +- | 8.311 | 137.2 | +- | 19.81 | <166.50 |  |  | <11.50 |  |  | <4.99
[5 empty] | (ppm / ppb / ppt) | 1.51 ppb | +- | 0.82 ppb | 261.87 ppb | +- | 52.03 ppb | 88.77 ppb | +- | 14.63 ppb | 33.75 ppb | +- | 4.87 ppb | <5.38 ppm
[5 empty] | Results: |  | 7Be: |  |  | 54Mn | [5 empty] | 228Ac:
[5 empty] | (mBq/kg) | 16.97 | +- | 50.94 | <11.47 | [5 empty] | 32.63 | +- | 19.47
[5 empty] | (ppm / ppb / ppt) | [9 empty] | 8.03 ppb | +- | 4.79 ppb
QBITS-CUTE 13 | Chalmers University of Technology | 10.645 g | 9.083 | 2023-12-19 | Results: |  | 238U from 226Ra |  |  | 238U from 234Th |  |  | 235U |  |  | 232Th |  |  | 40K |  |  | 137Cs |  |  | 60Co |  | Comments
Ceramic Plates | Sample #7-2 |  | Run: 231219 | 2023-12-28 | (mBq/kg) | <35.00 |  |  | 3718 | +- | 1045 | 71.15 | +- | 16.22 | 36.63 | +- | 31.79 | <266.70 |  |  | <30.40 |  |  | <7.33
| Sample #3 3 units |  |  |  | (ppm / ppb / ppt) | <2.84 ppb |  |  | 301.16 ppb | +- | 84.65 ppb | 125.22 ppb | +- | 28.55 ppb | 9.01 ppb | +- | 7.82 ppb | <8.61 ppm
[5 empty] | Results: |  | 7Be: |  |  | 54Mn | [5 empty] | 228Ac:
[5 empty] | (mBq/kg) | <124.70 |  |  | <15.35 | [5 empty] | <35.19
[5 empty] | (ppm / ppb / ppt) | [9 empty] | <8.66 ppb
CNL Measurements:
Sample Description | Manufacturer | Mass (g) | Live Time (days) | Counting Dates (if applicable)
CNL P01 |  | 34.6111 g | 6.909 | 2023-07-05 | Results: |  | 238U from 226Ra |  |  | 238U from 234Th |  |  | 235U |  |  | 232Th |  |  | 40K |  |  | 137Cs |  |  | 60Co |  | Comments
Fish 2 Pacific Salmon |  |  | Run: 230705 | 2023-07-12 | (mBq/kg) | <68.32 |  |  | <2868.00 |  |  | <34.58 |  |  | 71.56 | +- | 37.55 | 286910 | +- | 14940 | 232.82 | +- | 45.86 | <115.20
[5 empty] | (ppm / ppb / ppt) | <5.53 ppb |  |  | <232.31 ppb |  |  | <60.86 ppb |  |  | 17.6 ppb | +- | 9.24 ppb | 9267.19 ppm | +- | 482.56 ppm
| This is the standard background to be subtracted from samples beginning on May 25, 2018 |  |  |  | Results: |  | 7Be: |  |  | 54Mn | [5 empty] | 228Ac: | [5 empty] | 234Cs
[5 empty] | (mBq/kg) | <358.40 |  |  | <84.11 | [5 empty] | <180.70 | [5 empty] | <29.29
[5 empty] | (ppm / ppb / ppt) | [9 empty] | <44.45 ppb
CNL P02 |  | 27.7983 g | 13.854 | 2023-07-12 | Results: |  | 238U from 226Ra |  |  | 238U from 234Th |  |  | 235U |  |  | 232Th |  |  | 40K |  |  | 137Cs |  |  | 60Co |  | Comments
Pan-AM Processed Resin |  |  | Run: 23071204 230725 | 2023-07-27 | (mBq/kg) | 36 | +- | 16.16 | 991.7 | +- | 659.1 | 38.73 | +- | 8.092 | <30.27 |  |  | 18738 | +- | 1110 | 3301 | +- | 177.6 | <9.94
[5 empty] | (ppm / ppb / ppt) | 2.92 ppb | +- | 1.31 ppb | 80.33 ppb | +- | 53.39 ppb | 68.16 ppb | +- | 14.24 ppb | <7.45 ppb |  |  | 605.24 ppm | +- | 35.85 ppm
| This is the standard background to be subtracted from samples beginning on May 25, 2018 |  |  |  | Results: |  | 7Be: |  |  | 54Mn | [5 empty] | 228Ac: | [5 empty] | 134Cs:
[5 empty] | (mBq/kg) | <148.20 |  |  | <5.57 | [5 empty] | 137.6 | +- | 33.86 |  |  |  | 33.06 | +- | 9.027
[5 empty] | (ppm / ppb / ppt) | [9 empty] | 33.85 ppb | +- | 8.33 ppb
DarT Measurements:
Sample Description | Manufacturer | Mass (g) | Live Time (days) | Counting Dates (if applicable)
DArT P01 | McMaster-Carr | 320.0 g | 12.812 | 2024-03-15 | Results: |  | 238U from 226Ra |  |  | 238U from 234Th |  |  | 235U |  |  | 232Th |  |  | 40K |  |  | 137Cs |  |  | 60Co |  | Comments
Acrylic Tube | PN: 8486K642 |  | Run: 230315 23031801 | 2024-03-28 | (mBq/kg) | <0.80 |  |  | 28.99 | +- | 32.9 | <0.70 |  |  | <2.78 |  |  | <21.67 |  |  | <0.46 |  |  | <0.25
| 3.3” ID |  |  |  | (ppm / ppb / ppt) | <64.8 ppt |  |  | 2.35 ppb | +- | 2.66 ppb | <1.23 ppb |  |  | <0.68 ppb |  |  | <0.7 ppm
[5 empty] | Results: |  | 7Be: |  |  | 54Mn | [5 empty] | 228Ac:
[5 empty] | (mBq/kg) | <4.22 |  |  | 0.71333 | +- | 0.4997 |  |  |  | <4.16
[5 empty] | (ppm / ppb / ppt) | [9 empty] | <1.02 ppb
DArT P02 | McMaster-Carr | 595.0 g | 13.736 | 2024-03-28 | Results: |  | 238U from 226Ra |  |  | 238U from 234Th |  |  | 235U |  |  | 232Th |  |  | 40K |  |  | 137Cs |  |  | 60Co |  | Comments
Acrylic Tube | PN; 8486K635 |  | Run: 240328 | 2024-04-11 | (mBq/kg) | 0.5838 | +- | 0.6587 | <28.65 |  |  | <0.46 |  |  | <1.74 |  |  | <10.27 |  |  | <0.96 |  |  | <0.26
| ID: 3.75” |  |  |  | (ppm / ppb / ppt) | 47.29 ppt | +- | 53.35 ppt | <2.32 ppb |  |  | <0.81 ppb |  |  | <0.43 ppb |  |  | <331.72 ppb
[5 empty] | Results: |  | 7Be: |  |  | 54Mn | [5 empty] | 228Ac:
[5 empty] | (mBq/kg) | <3.93 |  |  | <0.30 | [5 empty] | <1.72
[5 empty] | (ppm / ppb / ppt) | [9 empty] | <0.42 ppb
In Progress and To Be Measured:
Sample Description | Manufacturer | Mass (g) | Live Time (days)
SNOLAB 189 | Lake in City of Greater Sudbury, Ontario | 1002.4 g | 2.674 | 2024-04-25 | Results: |  | 238U from 226Ra |  |  | 238U from 234Th |  |  | 235U |  |  | 232Th |  |  | 40K |  |  | 137Cs |  |  | 60Co |  | Comments
Silver Lake Water | Sample collected on Sept 10, 2023 |  |  |  | (mBq/kg) | 0.446 | +- | 0.963 | <50.28 |  |  | 0.4258 | +- | 0.574 | 0.6431 | +- | 1.158 | 32.489 | +- | 14.04 | <1.35 |  |  | <0.39
|  |  | Run: 240425 |  | (ppm / ppb / ppt) | 36.13 ppt | +- | 78 ppt | <4.07 ppb |  |  | 0.75 ppb | +- | 1.01 ppb | 0.16 ppb | +- | 0.28 ppb | 1.05 ppm | +- | 0.45 ppm
[5 empty] | Results: |  | 7Be: |  |  | 54Mn | [5 empty] | 228Ac:
[5 empty] | (mBq/kg) | <6.35 |  |  | <0.48 | [5 empty] | 4.153 | +- | 2.102
[5 empty] | (ppm / ppb / ppt) | [9 empty] | 1.02 ppb | +- | 0.52 ppb
Next Sample |  |  |  |  | Results: |  | 238U from 226Ra |  |  | 238U from 234Th |  |  | 235U |  |  | 232Th |  |  | 40K |  |  | 137Cs |  |  | 60Co |  | Comments
(mBq/kg)
(ppm / ppb / ppt)
| This is the standard background to be subtracted from samples beginning on May 25, 2018 |  |  |  | Results: |  | 7Be: |  |  | 54Mn | [5 empty] | 228Ac:
(mBq/kg)
(ppm / ppb / ppt)