## Collected Ge Detector Sample Re
Some Useful Information Concerning the results:
The Conversion factors for the primordial nuclides are given by: | [8 empty] | 1 Bq 238U/kg = 81 ppb U (81 x 10-9 gU/g) | [5 empty] | The 238U decay chain gammas used are: | [5 empty] | 226Ra: 186.1 keV
214Pb: 295.21 and 351.92 keV
214Bi: 609.31, 1120.29, 1764.49 and 2204.21 keV
The relationships are valid for any daughters in the 238U, 235U or 232Th chain only if the chain is in equilibrium. | [8 empty] | 1 Bq 232Th/kg = 246 ppb Th (246 x 10-9 gTh/g) | [5 empty] | The 232Th decay chain gammas used are: | [5 empty] | 212Pb: 238.63 and 300.09 keV
208Tl: 583.19 and 2614.53 keV,
228Ac: 911.21 keV
[9 empty] | 1 Bq 40K/kg = 32300 ppb K (32300 x 10-6 gK/g) | [5 empty] | The 40K decay chain gamma used is: | [5 empty] | 40K: 1460.83 keV
[9 empty] | 1 Bq 235U/kg = 1.76 ppm U (1.76 x 10-6 gU/g) | [5 empty] | The 235U decay chain gammas used are: | [5 empty] | 235U: 143.76, 163.33 and 205.31 keV
The measurements of the samples below take into account the background measurements. If a measurement is below the background then the upper bound shown is the 90% confidence limit.
QBITS-CUTE Measurements:
Sample Description | Manufacturer | Mass (g) | Live Time (days) | Counting Dates (if applicable)
QBITS-CUTE 01 |  | 377.9 g | 8.791 | 2022-07-26 | Results: |  | 238U from 226Ra |  |  | 238U from 234Th |  |  | 235U |  |  | 232Th |  |  | 40K |  |  | 137Cs |  |  | 60Co |  | Comments
Amumetal Circulators with Cryoperm Shield |  |  | Run: 220726 220728 220729 22072901 | 2022-08-05 | (mBq/kg) | 41.11 | +- | 3.301 | 135 | +- | 115.5 | 10.07 | +- | 1.91 | 22.43 | +- | 3.217 | 45.501 | +- | 18.64 | <1.84 |  |  | 2.518 | +- | 0.9534
|  |  | 220731 220803 |  | (ppm / ppb / ppt) | 3.33 ppb | +- | 0.27 ppb | 10.94 ppb | +- | 9.36 ppb | 17.72 ppb | +- | 3.36 ppb | 5.52 ppb | +- | 0.79 ppb | 1.47 ppm | +- | 0.6 ppm
| This is the standard background to be subtracted from samples beginning on May 25, 2018 |  |  |  | Results: |  | 7Be: |  |  | 54Mn | [5 empty] | 228Ac: |  | 57Co |  |  |  | 58Co
[5 empty] | (mBq/kg) | <15.03 |  |  | <1.08 | [5 empty] | 24.04 | +- | 4.629 | <5.92 |  |  | <2.21
[5 empty] | (ppm / ppb / ppt) | [9 empty] | 5.91 ppb | +- | 1.14 ppb
QBITS-CUTE 02 | Cables include non-magnetic connectors | 20.2 g | 9.715 | 2022-08-05 | Results: |  | 238U from 226Ra |  |  | 238U from 234Th |  |  | 235U |  |  | 232Th |  |  | 40K |  |  | 137Cs |  |  | 60Co |  | Comments
EZForm Cables |  |  | Run: 220805 220807 220809 220811 220813 | 2022-08-17 | (mBq/kg) | <37.71 |  |  | 787.7 | +- | 1024 | <14.16 |  |  | <38.93 |  |  | 233.56 | +- | 289.6 | <21.04 |  |  | <2.78
|  |  | 220815 22081501 220816 220817 |  | (ppm / ppb / ppt) | <3.05 ppb |  |  | 63.8 ppb | +- | 82.94 ppb | <24.92 ppb |  |  | <9.58 ppb |  |  | 7.54 ppm | +- | 9.35 ppm
| This is the standard background to be subtracted from samples beginning on May 25, 2018 |  |  |  | Results: |  | 7Be: |  |  | 54Mn | [5 empty] | 228Ac: |  | 57Co |  |  |  | 58Co
[5 empty] | (mBq/kg) | <163.70 |  |  | <9.38 | [5 empty] | 44.08 | +- | 38.06 | <67.73 |  |  | 8.5046 | +- | 8.246
[5 empty] | (ppm / ppb / ppt) | [9 empty] | 10.84 ppb | +- | 9.36 ppb
QBITS-CUTE 03 |  | 15.6 g | 14.569 | 2022-08-17 | Results: |  | 238U from 226Ra |  |  | 238U from 234Th |  |  | 235U |  |  | 232Th |  |  | 40K |  |  | 137Cs |  |  | 60Co |  | Comments
Amumetal Plate |  |  | Run: 22081701 220825 | 2022-09-01 | (mBq/kg) | <19.97 |  |  | 572.5 | +- | 544.6 | <15.10 |  |  | <36.87 |  |  | 1017.9 | +- | 305.1 | <13.73 |  |  | <4.42
[5 empty] | (ppm / ppb / ppt) | <1.62 ppb |  |  | 46.37 ppb | +- | 44.11 ppb | <26.58 ppb |  |  | <9.07 ppb |  |  | 32.88 ppm | +- | 9.85 ppm
| This is the standard background to be subtracted from samples beginning on May 25, 2018 |  |  |  | Results: |  | 7Be: |  |  | 54Mn | [5 empty] | 228Ac: |  | 57Co |  |  |  | 58Co
[5 empty] | (mBq/kg) | <144.30 |  |  | <8.38 | [5 empty] | 71.58 | +- | 35.55 | 37.42 | +- | 27.09 | <20.99
[5 empty] | (ppm / ppb / ppt) | [9 empty] | 17.61 ppb | +- | 8.75 ppb
QBITS-CUTE 04 | Kurt J Lesker (99.999% Pure) | 139.063 g | 6.854 | 2023-02-24 | Results: |  | 238U from 226Ra |  |  | 238U from 234Th |  |  | 235U |  |  | 232Th |  |  | 40K |  |  | 137Cs |  |  | 60Co |  | Comments
Used Aluminum | Old Melts Plussys E-Beam |  | Run: 230224 | 2023-03-03 | (mBq/kg) | <3.94 |  |  | <85.72 |  |  | <2.78 |  |  | 9.478 | +- | 3.598 | <26.85 |  |  | <1.73 |  |  | <0.65
| 5 Units |  |  |  | (ppm / ppb / ppt) | <0.32 ppb |  |  | <6.94 ppb |  |  | <4.89 ppb |  |  | 2.33 ppb | +- | 0.89 ppb | <0.87 ppm
| This is the standard background to be subtracted from samples beginning on May 25, 2018 |  |  |  | Results: |  | 7Be: |  |  | 54Mn | [5 empty] | 228Ac: |  | 57Co |  |  |  | 58Co |  |  | 24Na
[5 empty] | (mBq/kg) | <24.16 |  |  | <1.46 | [5 empty] | <8.38 |  |  | <2.99 |  |  | <0.81 |  |  | <0.92
[5 empty] | (ppm / ppb / ppt) | [9 empty] | <2.06 ppb
QBITS-CUTE 05 | Kurt J Lesker (99.999% Pure) | 24.851 g | 13.159 | 2023-03-03 | Results: |  | 238U from 226Ra |  |  | 238U from 234Th |  |  | 235U |  |  | 232Th |  |  | 40K |  |  | 137Cs |  |  | 60Co |  | Comments
Used Aluminum | Old Melts Plussys E-Beam |  | Run: 230303 230314 | 2023-03-14 | (mBq/kg) | <3.57 |  |  | <403.50 |  |  | <4.80 |  |  | 83 | +- | 12.13 | 97.45 | +- | 86.53 | <5.44 |  |  | <3.35
| 2 Units |  |  |  | (ppm / ppb / ppt) | <0.29 ppb |  |  | <32.68 ppb |  |  | <8.45 ppb |  |  | 20.42 ppb | +- | 2.98 ppb | 3.15 ppm | +- | 2.79 ppm
| This is the standard background to be subtracted from samples beginning on May 25, 2018 |  |  |  | Results: |  | 7Be: |  |  | 54Mn | [5 empty] | 228Ac: |  | 57Co |  |  |  | 58Co |  |  | 24Na
[5 empty] | (mBq/kg) | <66.02 |  |  | 3.5711 | +- | 3.683 |  |  |  | <16.06 |  |  | <6.04 |  |  | <1.86 |  |  | <2.05
[5 empty] | (ppm / ppb / ppt) | [9 empty] | <3.95 ppb
QBITS-CUTE 06 | Chalmers University of Technology | 94.08 g | 7.889 | 2023-03-20 | Results: |  | 238U from 226Ra |  |  | 238U from 234Th |  |  | 235U |  |  | 232Th |  |  | 40K |  |  | 137Cs |  |  | 60Co |  | Comments
Copper Piece | Copper Sample |  | Run: 230320 230322 | 2023-03-28 | (mBq/kg) | <2.36 |  |  | <130.80 |  |  | 1.229 | +- | 1.583 | <4.86 |  |  | <65.12 |  |  | <5.91 |  |  | <0.83
[5 empty] | (ppm / ppb / ppt) | <0.19 ppb |  |  | <10.59 ppb |  |  | 2.16 ppb | +- | 2.79 ppb | <1.2 ppb |  |  | <2.1 ppm
| This is the standard background to be subtracted from samples beginning on May 25, 2018 |  |  |  | Results: |  | 7Be: |  |  | 54Mn | [5 empty] | 228Ac: |  | 57Co |  |  |  | 58Co
[5 empty] | (mBq/kg) | <14.98 |  |  | <3.12 | [5 empty] | <9.31 |  |  | 8.033 | +- | 4.37 | 3.2696 | +- | 1.643
[5 empty] | (ppm / ppb / ppt) | [9 empty] | <2.29 ppb
QBITS-CUTE 07 | Chalmers University of Technology | 33.207 g | 6.868 | 2023-04-04 | Results: |  | 238U from 226Ra |  |  | 238U from 234Th |  |  | 235U |  |  | 232Th |  |  | 40K |  |  | 137Cs |  |  | 60Co |  | Comments
Aluminum Alloy Semi-Disk |  |  | Run: 230404 | 2023-04-11 | (mBq/kg) | 16.15 | +- | 14.37 | 7385 | +- | 1143 | 166.1 | +- | 15.81 | 339.4 | +- | 33.35 | <193.20 |  |  | <29.50 |  |  | <3.79
[5 empty] | (ppm / ppb / ppt) | 1.31 ppb | +- | 1.16 ppb | 598.19 ppb | +- | 92.58 ppb | 292.34 ppb | +- | 27.83 ppb | 83.49 ppb | +- | 8.2 ppb | <6.24 ppm
| This is the standard background to be subtracted from samples beginning on May 25, 2018 |  |  |  | Results: |  | 7Be: |  |  | 54Mn | [5 empty] | 228Ac: |  | 57Co |  |  |  | 58Co |  |  | 24Na
[5 empty] | (mBq/kg) | <121.40 |  |  | <14.51 | [5 empty] | 128.2 | +- | 35.77 | <31.25 |  |  | <6.11 |  |  | <8.26
[5 empty] | (ppm / ppb / ppt) | [9 empty] | 31.54 ppb | +- | 8.8 ppb
QBITS-CUTE 08 | Chalmers University of Technology | 8.164 g | 7.778 | 2023-04-11 | Results: |  | 238U from 226Ra |  |  | 238U from 234Th |  |  | 235U |  |  | 232Th |  |  | 40K |  |  | 137Cs |  |  | 60Co |  | Comments
Gold Plated Printed Circuit Boards | Two Units |  | Run: 230411 | 2023-04-19 | (mBq/kg) | 1579 | +- | 88.9 | 8911 | +- | 1977 | 79.73 | +- | 23.91 | 2032 | +- | 117.6 | 1840.5 | +- | 493.9 | <72.45 |  |  | <23.66
[5 empty] | (ppm / ppb / ppt) | 127.9 ppb | +- | 7.2 ppb | 721.79 ppb | +- | 160.14 ppb | 140.32 ppb | +- | 42.08 ppb | 499.87 ppb | +- | 28.93 ppb | 59.45 ppm | +- | 15.95 ppm
| This is the standard background to be subtracted from samples beginning on May 25, 2018 |  |  |  | Results: |  | 7Be: |  |  | 54Mn | [5 empty] | 228Ac:
[5 empty] | (mBq/kg) | <300.40 |  |  | 63.255 | +- | 33.25 |  |  |  | 1676 | +- | 152
[5 empty] | (ppm / ppb / ppt) | [9 empty] | 412.3 ppb | +- | 37.39 ppb
QBITS-CUTE 09 | Chalmers University of Technology | 18.036 g | 19.798 | 2023-04-19 | Results: |  | 238U from 226Ra |  |  | 238U from 234Th |  |  | 235U |  |  | 232Th |  |  | 40K |  |  | 137Cs |  |  | 60Co |  | Comments
Aluminum Alloy Disks | Four Units |  | Run: 230419 | 2023-05-09 | (mBq/kg) | <9.56 |  |  | 465.7 | +- | 335.2 | <11.00 |  |  | 273.1 | +- | 20.97 | <106.90 |  |  | <11.05 |  |  | <2.03
[5 empty] | (ppm / ppb / ppt) | <0.77 ppb |  |  | 37.72 ppb | +- | 27.15 ppb | <19.36 ppb |  |  | 67.18 ppb | +- | 5.16 ppb | <3.45 ppm
| This is the standard background to be subtracted from samples beginning on May 25, 2018 |  |  |  | Results: |  | 7Be: |  |  | 54Mn | [5 empty] | 228Ac:
[5 empty] | (mBq/kg) | <105.70 |  |  | <4.55 | [5 empty] | <38.27
[5 empty] | (ppm / ppb / ppt) | [9 empty] | <9.41 ppb
QBITS-CUTE 10 | Chalmers University of Technology | 220.0 g | 6.875 | 2023-11-29 | Results: |  | 238U from 226Ra |  |  | 238U from 234Th |  |  | 235U |  |  | 232Th |  |  | 40K |  |  | 137Cs |  |  | 60Co |  | Comments
Sample Holder | Sample #1 |  | Run: 231129 | 2023-12-06 | (mBq/kg) | 20.37 | +- | 3.276 | 1099 | +- | 195.4 | 28.56 | +- | 2.622 | 38.44 | +- | 4.702 | 60.24 | +- | 25.46 | <3.02 |  |  | <0.80
[5 empty] | (ppm / ppb / ppt) | 1.65 ppb | +- | 0.27 ppb | 89.02 ppb | +- | 15.83 ppb | 50.27 ppb | +- | 4.61 ppb | 9.46 ppb | +- | 1.16 ppb | 1.95 ppm | +- | 0.82 ppm
[5 empty] | Results: |  | 7Be: |  |  | 54Mn | [5 empty] | 228Ac:
[5 empty] | (mBq/kg) | <12.60 |  |  | <2.07 | [5 empty] | 43.43 | +- | 6.706
[5 empty] | (ppm / ppb / ppt) | [9 empty] | 10.68 ppb | +- | 1.65 ppb
QBITS-CUTE 11 | Chalmers University of Technology | 7.835 g | 5.875 | 2023-12-06 | Results: |  | 238U from 226Ra |  |  | 238U from 234Th |  |  | 235U |  |  | 232Th |  |  | 40K |  |  | 137Cs |  |  | 60Co |  | Comments
PCB ELCO | Bluefors: Elco BV, Hofsttetter, EPIG Plating |  | Run: 231206 231209 | 2023-12-12 | (mBq/kg) | 1499 | +- | 101.2 | 6132 | +- | 1973 | 106.5 | +- | 27.94 | 2232 | +- | 138.9 | 1380.1 | +- | 567.8 | <37.97 |  |  | <26.02
| Sample #3 2 units |  |  |  | (ppm / ppb / ppt) | 121.42 ppb | +- | 8.2 ppb | 496.69 ppb | +- | 159.81 ppb | 187.44 ppb | +- | 49.17 ppb | 549.07 ppb | +- | 34.17 ppb | 44.58 ppm | +- | 18.34 ppm
[5 empty] | Results: |  | 7Be: |  |  | 54Mn | [5 empty] | 228Ac:
[5 empty] | (mBq/kg) | 314.92 | +- | 346.2 | <49.27 | [5 empty] | 2210 | +- | 196.1
[5 empty] | (ppm / ppb / ppt) | [9 empty] | 543.66 ppb | +- | 48.24 ppb
QBITS-CUTE 12 | Chalmers University of Technology | 38.46 g | 6.889 | 2023-12-12 | Results: |  | 238U from 226Ra |  |  | 238U from 234Th |  |  | 235U |  |  | 232Th |  |  | 40K |  |  | 137Cs |  |  | 60Co |  | Comments
Ceramic Strips | Sample #7-1 |  | Run: 231212 | 2023-12-19 | (mBq/kg) | 18.6 | +- | 10.11 | 3233 | +- | 642.4 | 50.44 | +- | 8.311 | 137.2 | +- | 19.81 | <166.50 |  |  | <11.50 |  |  | <4.99
[5 empty] | (ppm / ppb / ppt) | 1.51 ppb | +- | 0.82 ppb | 261.87 ppb | +- | 52.03 ppb | 88.77 ppb | +- | 14.63 ppb | 33.75 ppb | +- | 4.87 ppb | <5.38 ppm
[5 empty] | Results: |  | 7Be: |  |  | 54Mn | [5 empty] | 228Ac:
[5 empty] | (mBq/kg) | 16.97 | +- | 50.94 | <11.47 | [5 empty] | 32.63 | +- | 19.47
[5 empty] | (ppm / ppb / ppt) | [9 empty] | 8.03 ppb | +- | 4.79 ppb
QBITS-CUTE 13 | Chalmers University of Technology | 10.645 g | 9.083 | 2023-12-19 | Results: |  | 238U from 226Ra |  |  | 238U from 234Th |  |  | 235U |  |  | 232Th |  |  | 40K |  |  | 137Cs |  |  | 60Co |  | Comments
Ceramic Plates | Sample #7-2 |  | Run: 231219 | 2023-12-28 | (mBq/kg) | <35.00 |  |  | 3718 | +- | 1045 | 71.15 | +- | 16.22 | 36.63 | +- | 31.79 | <266.70 |  |  | <30.40 |  |  | <7.33
| Sample #3 3 units |  |  |  | (ppm / ppb / ppt) | <2.84 ppb |  |  | 301.16 ppb | +- | 84.65 ppb | 125.22 ppb | +- | 28.55 ppb | 9.01 ppb | +- | 7.82 ppb | <8.61 ppm
[5 empty] | Results: |  | 7Be: |  |  | 54Mn | [5 empty] | 228Ac:
[5 empty] | (mBq/kg) | <124.70 |  |  | <15.35 | [5 empty] | <35.19
[5 empty] | (ppm / ppb / ppt) | [9 empty] | <8.66 ppb
In Progress and To Be Measured:
Sample Description | Manufacturer | Mass (g) | Live Time (days) | Counting Dates (if applicable)
Next Sample |  |  | Queue: Empty |  | Results: |  | 238U from 226Ra |  |  | 238U from 234Th |  |  | 235U |  |  | 232Th |  |  | 40K |  |  | 137Cs |  |  | 60Co |  | Comments
(mBq/kg)
(ppm / ppb / ppt)
| This is the standard background to be subtracted from samples beginning on May 25, 2018 |  |  |  | Results: |  | 7Be: |  |  | 54Mn | [5 empty] | 228Ac:
(mBq/kg)
(ppm / ppb / ppt)