## Collected Ge Detector Sample Results
Some Useful Information Concerning the results:
The Conversion factors for the primordial nuclides are given by: | [8 empty] | 1 Bq 238U/kg = 81 ppb U (81 x 10-9 gU/g) | [5 empty] | The 238U decay chain gammas used are: | [5 empty] | 226Ra: 186.1 keV
214Pb: 295.21 and 351.92 keV
214Bi: 609.31, 1120.29, 1764.49 and 2204.21 keV
The relationships are valid for any daughters in the 238U, 235U or 232Th chain only if the chain is in equilibrium. | [8 empty] | 1 Bq 232Th/kg = 246 ppb Th (246 x 10-9 gTh/g) | [5 empty] | The 232Th decay chain gammas used are: | [5 empty] | 212Pb: 238.63 and 300.09 keV
208Tl: 583.19 and 2614.53 keV,
228Ac: 911.21 keV
[9 empty] | 1 Bq 40K/kg = 32300 ppb K (32300 x 10-6 gK/g) | [5 empty] | The 40K decay chain gamma used is: | [5 empty] | 40K: 1460.83 keV
[9 empty] | 1 Bq 235U/kg = 1.76 ppm U (1.76 x 10-6 gU/g) | [5 empty] | The 235U decay chain gammas used are: | [5 empty] | 235U: 143.76, 163.33 and 205.31 keV
The measurements of the samples below take into account the background measurements. If a measurement is below the background then the upper bound shown is the 90% confidence limit.
REPAIR Measurements:
Sample Description | Manufacturer | Mass (g) | Live Time (days) | Counting Dates (if applicable) |  |  | 238U from 226Ra |  |  | 238U from 234Th |  |  | 235U |  |  | 232Th |  |  | 40K |  |  | 137Cs |  |  | 60Co |  | Comments
REPAIR 01 | Two flasks, one from Corning and one from Falcon | 84.2 g | 9.261 | 2017-07-19 | (mBq/kg) | <4.63 |  |  | 105.985 | +- | 139.041 | 4.973 | +- | 7.308 | 3.328 | +- | 6.037 | <37.74 |  |  | <7.76 |  |  | <1.57
Polystyrene Culture Flasks |  |  |  | 2017-07-28 | (ppb or ppm) | <0.38 ppb |  |  | 8.59 ppb | +- | 11.26 ppb | 8.75 ppb | +- | 12.86 ppb | 0.82 ppb | +- | 1.48 ppb | <1.22 ppm
REPAIR 02 |  | 23.4 g | 10.575 | 2018-01-04 | (mBq/kg) | <14.70 |  |  | 639.898 | +- | 477.783 | <85.13 |  |  | <4.18 |  |  | <71.75 |  |  | <2.05 |  |  | <7.61
Thermocouple Wire |  |  |  | 2018-01-15 | (ppb or ppm) | <1.19 ppb |  |  | 51.83 ppb | +- | 38.70 ppb | <149.83 ppb |  |  | <1.03 ppb |  |  | <2.32 ppm
REPAIR 03 |  | 294.0 g | 6.169 | 2017-11-17 | (mBq/kg) | <2.56 |  |  | <46.22 |  |  | <7.47 |  |  | <1.91 |  |  | <16.99 |  |  | <0.56 |  |  | <0.59
Timken Bearings | The Timken Company |  |  | 2017-11-24 | (ppb or ppm) | <0.21 ppb |  |  | <3.74 ppb |  |  | <13.15 ppb |  |  | <0.47 ppb |  |  | <548.88 ppb
REPAIR 04 | CGL1 Complete Media Prepared on June 17, 2019 | 48.8 g | 6.819 | 2020-01-15 | (mBq/kg) | 17.8 | +- | 13.44 | 211.4 | +- | 292 | <8.48 |  |  | <17.57 |  |  | 8005.1 | +- | 628.9 | <11.41 |  |  | <7.52
MEM, 1X Minimum Essential Medium Eagle with Earl’s Salts and L-Glutamine | Corning Cellgro Lot No. 02819001 – Mixed with N-strep penicillin | Sample Collected by Taylor on Dec 13, 2019 |  | 2020-01-22 | (ppb or ppm) | 0 | +- | 0 | 0 | +- | 0 | 0 |  |  | 0 |  |  | 0 | +- | 0
REPAIR 05 | SC-N Natural K | 45.3 g | 9.854 | 2022-10-21 | Results: |  | 238U from 226Ra |  |  | 238U from 234Th |  |  | 235U |  |  | 232Th |  |  | 40K |  |  | 137Cs |  |  | 60Co |  | Comments
Yeast Media |  |  | Run: 221021 221024 221025 22102701 | 2022-10-31 | (mBq/kg) | 12.86 | +- | 6.666 | <520.70 |  |  | <5.34 |  |  | <8.31 |  |  | 638.19 | +- | 118.5 | 12.477 | +- | 7.055 | 31.53 | +- | 5.716
[5 empty] | (ppm / ppb / ppt) | 0 | +- | 0 | 0 |  |  | 0 |  |  | 0 |  |  | 0 | +- | 0
| This is the standard background to be subtracted from samples beginning on May 25, 2018 |  |  |  | Results: |  | 7Be: |  |  | 54Mn | [5 empty] | 228Ac:
[5 empty] | (mBq/kg) | <50.11 |  |  | <5.85 | [5 empty] | <15.69
[5 empty] | (ppm / ppb / ppt) | [9 empty] | 0
REPAIR 06 | SC-39 Refined K-39 | 45.9 g | 8.958 | 2022-10-31 | Results: |  | 238U from 226Ra |  |  | 238U from 234Th |  |  | 235U |  |  | 232Th |  |  | 40K |  |  | 137Cs |  |  | 60Co |  | Comments
Yeast Media |  |  | Run: 221031 | 2022-11-09 | (mBq/kg) | <7.44 |  |  | 153.3 | +- | 235 | 4.955 | +- | 3.374 | <9.99 |  |  | 64.441 | +- | 70.98 | <8.01 |  |  | <1.50
[5 empty] | (ppm / ppb / ppt) | 0 |  |  | 0 | +- | 0 | 0 | +- | 0 | 0 |  |  | 0 | +- | 0
| This is the standard background to be subtracted from samples beginning on May 25, 2018 |  |  |  | Results: |  | 7Be: |  |  | 54Mn | [5 empty] | 228Ac:
[5 empty] | (mBq/kg) | 62.873 | +- | 36.48 | <5.27 | [5 empty] | <15.26
[5 empty] | (ppm / ppb / ppt) | [9 empty] | 0
REPAIR 07 | SC-N Natural K | 172.0 g | 6.798 | 2022-11-16 | Results: |  | 238U from 226Ra |  |  | 238U from 234Th |  |  | 235U |  |  | 232Th |  |  | 40K |  |  | 137Cs |  |  | 60Co |  | Comments
Yeast Media |  |  | Run: 221116 221121 | 2022-11-23 | (mBq/kg) | 5.529 | +- | 3.999 | <168.20 |  |  | <3.61 |  |  | <2.36 |  |  | 647.51 | +- | 93.81 | <4.21 |  |  | <1.88
[5 empty] | (ppm / ppb / ppt) | 0 | +- | 0 | 0 |  |  | 0 |  |  | 0 |  |  | 0 | +- | 0
| This is the standard background to be subtracted from samples beginning on May 25, 2018 |  |  |  | Results: |  | 7Be: |  |  | 54Mn | [5 empty] | 228Ac:
[5 empty] | (mBq/kg) | <31.89 |  |  | 1.4889 | +- | 1.828 |  |  |  | <8.63
[5 empty] | (ppm / ppb / ppt) | [9 empty] | 0
REPAIR 08 | SC-39 Refined K-39 | 168.2 g | 6.937 | 2022-11-23 | Results: |  | 238U from 226Ra |  |  | 238U from 234Th |  |  | 235U |  |  | 232Th |  |  | 40K |  |  | 137Cs |  |  | 60Co |  | Comments
Yeast Media |  |  | Run: 221123 221128 | 2022-11-30 | (mBq/kg) | <7.91 |  |  | <122.60 |  |  | <4.94 |  |  | <5.19 |  |  | 64.425 | +- | 43.19 | <3.04 |  |  | <1.66
[5 empty] | (ppm / ppb / ppt) | 0 |  |  | 0 |  |  | 0 |  |  | 0 |  |  | 0 | +- | 0
| This is the standard background to be subtracted from samples beginning on May 25, 2018 |  |  |  | Results: |  | 7Be: |  |  | 54Mn | [5 empty] | 228Ac:
[5 empty] | (mBq/kg) | <27.12 |  |  | <1.57 | [5 empty] | <9.54
[5 empty] | (ppm / ppb / ppt) | [9 empty] | 0
REPAIR 09 | SC-N Natural K (Dec 5, 2022) | 175.0 g | 15.791 | 2022-12-19 | Results: |  | 238U from 226Ra |  |  | 238U from 234Th |  |  | 235U |  |  | 232Th |  |  | 40K |  |  | 137Cs |  |  | 60Co |  | Comments
Yeast Media |  |  | Run: 221219 | 2023-01-04 | (mBq/kg) | 2.223 | +- | 3.452 | <214.70 |  |  | <2.17 |  |  | <8.27 |  |  | 11179 | +- | 610.5 | <5.13 |  |  | <4.29
[5 empty] | (ppm / ppb / ppt) | 0 | +- | 0 | 0 |  |  | 0 |  |  | 0 |  |  | 0 | +- | 0
| This is the standard background to be subtracted from samples beginning on May 25, 2018 |  |  |  | Results: |  | 7Be: |  |  | 54Mn | [5 empty] | 228Ac:
[5 empty] | (mBq/kg) | <17.45 |  |  | <4.56 | [5 empty] | <11.69
[5 empty] | (ppm / ppb / ppt) | [9 empty] | 0
REPAIR 10 | SC-39 Refined K-39 (Dec 5, 2022) | 183.8 g | 13.833 | 2023-01-04 | Results: |  | 238U from 226Ra |  |  | 238U from 234Th |  |  | 235U |  |  | 232Th |  |  | 40K |  |  | 137Cs |  |  | 60Co |  | Comments
Yeast Media |  |  | Run: 230104 230117 | 2023-01-18 | (mBq/kg) | <1.82 |  |  | <74.75 |  |  | <1.75 |  |  | 5.301 | +- | 2.872 | 124.56 | +- | 34.27 | <1.36 |  |  | <0.66
[5 empty] | (ppm / ppb / ppt) | 0 |  |  | 0 |  |  | 0 |  |  | 0 | +- | 0 | 0 | +- | 0
| This is the standard background to be subtracted from samples beginning on May 25, 2018 |  |  |  | Results: |  | 7Be: |  |  | 54Mn | [5 empty] | 228Ac:
[5 empty] | (mBq/kg) | <14.99 |  |  | <0.50 | [5 empty] | <5.51
[5 empty] | (ppm / ppb / ppt) | [9 empty] | 0
REPAIR 11 | K-N Natural K (Nov 28, 2022) | 106.4 g | 7.055 | 2023-05-17 | Results: |  | 238U from 226Ra |  |  | 238U from 234Th |  |  | 235U |  |  | 232Th |  |  | 40K |  |  | 137Cs |  |  | 60Co |  | Comments
Yeast Media |  |  | Run: 230517 | 2023-05-24 | (mBq/kg) | <17.90 |  |  | 461.4 | +- | 375.7 | <5.98 |  |  | 2.218 | +- | 9.41 | 15847 | +- | 948.8 | 19.723 | +- | 7.267 | <6.73
[5 empty] | (ppm / ppb / ppt) | 0 |  |  | 0 | +- | 0 | 0 |  |  | 0 | +- | 0 | 0 | +- | 0
| This is the standard background to be subtracted from samples beginning on May 25, 2018 |  |  |  | Results: |  | 7Be: |  |  | 54Mn | [5 empty] | 228Ac:
[5 empty] | (mBq/kg) | <101.30 |  |  | <15.94 | [5 empty] | <33.15
[5 empty] | (ppm / ppb / ppt) | [9 empty] | 0
In Progress and To Be Measured:
Sample Description | Manufacturer | Mass (g) | Live Time (days) | Counting Dates (if applicable) |  |  | 238U from 226Ra |  |  | 238U from 234Th |  |  | 235U |  |  | 232Th |  |  | 40K |  |  | 137Cs |  |  | 60Co |  | Comments
Next Sample |  |  |  |  | Results: |  | 238U from 226Ra |  |  | 238U from 234Th |  |  | 235U |  |  | 232Th |  |  | 40K |  |  | 137Cs |  |  | 60Co |  | Comments
(mBq/kg)
(ppm / ppb / ppt)
| This is the standard background to be subtracted from samples beginning on May 25, 2018 |  |  |  | Results: |  | 7Be: |  |  | 54Mn | [5 empty] | 228Ac:
(mBq/kg)
(ppm / ppb / ppt)