## Collected Ge Detector Sample Re
Some Useful Information Concerning the results:
The Conversion factors for the primordial nuclides are given by: | [8 empty] | 1 Bq 238U/kg = 81 ppb U (81 x 10-9 gU/g) | [5 empty] | The 238U decay chain gammas used are: | [5 empty] | 226Ra: 186.1 keV
214Pb: 295.21 and 351.92 keV
214Bi: 609.31, 1120.29, 1764.49 and 2204.21 keV
The relationships are valid for any daughters in the 238U, 235U or 232Th chain only if the chain is in equilibrium. | [8 empty] | 1 Bq 232Th/kg = 246 ppb Th (246 x 10-9 gTh/g) | [5 empty] | The 232Th decay chain gammas used are: | [5 empty] | 212Pb: 238.63 and 300.09 keV
208Tl: 583.19 and 2614.53 keV,
228Ac: 911.21 keV
[9 empty] | 1 Bq 40K/kg = 32300 ppb K (32300 x 10-6 gK/g) | [5 empty] | The 40K decay chain gamma used is: | [5 empty] | 40K: 1460.83 keV
[9 empty] | 1 Bq 235U/kg = 1.76 ppm U (1.76 x 10-6 gU/g) | [5 empty] | The 235U decay chain gammas used are: | [5 empty] | 235U: 143.76, 163.33 and 205.31 keV
The measurements of the samples below take into account the background measurements. If a measurement is below the background then the upper bound shown is the 90% confidence limit.
SBC Measurements:
Sample Description | Manufacturer | Mass (g) | Live Time (days) | Counting Dates (if applicable) |  |  | 238U from 226Ra |  |  | 238U from 234Th |  |  | 235U |  |  | 232Th |  |  | 40K |  |  | 137Cs |  |  | 60Co |  | Comments
SBC P01 | Durable V2 PN: 20191204JS | 992.3 g | 21.437 | 2020-03-02 | (mBq/kg) | 0.89 | +- | 0.309 | <9.12 |  |  | <0.25 |  |  | <0.32 |  |  | <4.07 |  |  | 0.19853 | +- | 0.3398 | <0.083
Formlabs Photopolymer Resin | Formlabs Inc Sommerville, MA |  |  | 2020-03-24 | (ppb or ppm) | 72.09 ppt | +- | 25.03 ppt | <0.74 ppb |  |  | <0.44 ppb |  |  | <78.72 ppt |  |  | <131.46 ppb
SBC P02 | SiPMs labelled 96 & 97 | 2.6 g | 19.77 | 2020-06-10 | (mBq/kg) | 31010 | +- | 853.2 | 38690 | +- | 4301 | 1616 | +- | 80.49 | 7056 | +- | 266.6 | 381.71 | +- | 894.6 | <64.48 |  |  | <82.33
Hamamatsu VUV4 Quad SiPM (MEG-II Style) | The SiPMs were cleaned and baked at lower temperature for 6 hours | (2 SiPMs) |  | 2020-06-30 | (ppb or ppm) | 2511.81 ppb | +- | 69.11 ppb | 3133.89 ppb | +- | 348.38 ppb | 2844.16 ppb | +- | 141.66 ppb | 1735.78 ppb | +- | 65.58 ppb | 12.33 ppm | +- | 28.9 ppm
| Previously counted as SBC CW01 |  |  |  | (mBq / SiPM) | 40.313 | +- | 1.10916 | 50.297 | +- | 5.5913 | 2.1008 | +- | 0.104637 | 9.1728 | +- | 0.34658
SBC P03 | UCTRONICS (http://uctronics.com ) | 2.1 g | 19.374 | 2020-07-22 | (mBq/kg) | 1652 | +- | 118.5 | 1469 | +- | 1882 | 75.8 | +- | 38.85 | 2535 | +- | 141.3 | 3340.2 | +- | 907.7 | <82.75 |  |  | 7.286 | +- | 30.48
Cameras | Part number: U6072 | 2 Cameras 1.05 g / camera |  | 2020-08-11 | (ppb or ppm) | 133.81 ppb | +- | 9.6 ppb | 118.99 ppb | +- | 152.44 ppb | 133.41 ppb | +- | 68.38 ppb | 623.61 ppb | +- | 34.76 ppb | 107.89 ppm | +- | 29.32 ppm
SBC P04 | B&H Photo (http://bhphotovideo.com ) | 42.2 g | 2.812 | 2020-08-25 | (mBq/kg) | 5053 | +- | 224.3 | 3622 | +- | 4125 | 213.3 | +- | 54.27 | 736.2 | +- | 102.5 | 147700 | +- | 8409 | <190.60 |  |  | <101.10
Wide Angle Lenses | Part number: COE1628KRY | 4 Lenses/ 10.8 g per lens |  | 2020-08-28 | (ppb or ppm) | 409.29 ppb | +- | 18.17 ppb | 293.38 ppb | +- | 334.13 ppb | 375.41 ppb | +- | 95.52 ppb | 181.11 ppb | +- | 25.22 ppb | 4770.71 ppm | +- | 271.61 ppm
|  | Additional Activities: |  |  | (mBq/kg) |  |  | 138La: | 111800 | +- | 4135 | 227Ac: |  |  | 8139 | +- | 428.6
[5 empty] | (ppb or ppm) | [6 empty] | (Not in Equilibrium with upper part of the U-235 chain) |  |  | 14324.64 ppb | +- | 754.34 ppb
SBC P05 | UCTRONICS (http://uctronics.com ) | 8.1 g | 12.826 | 2020-08-28 | (mBq/kg) | 1407 | +- | 69.4 | 9469 | +- | 1520 | 179.3 | +- | 20.53 | 711.5 | +- | 51.34 | 271.36 | +- | 315.5 | 29.348 | +- | 25.96 | <19.19
Normal Lenses used on U6072 Camera | M12 Mount Low Distortion Lens Model No: M27280M07S | 2 Lenses/ 4.05 g / lens |  | 2020-09-10 | (ppb or ppm) | 113.97 ppb | +- | 5.62 ppb | 766.99 ppb | +- | 123.12 ppb | 315.57 ppb | +- | 36.13 ppb | 175.03 ppb | +- | 12.63 ppb | 8.76 ppm | +- | 10.19 ppm
SBC P06 | Dimensions: 1"x0.8"x1.3" Type: NOPC155–25 | 20.35 g | 13.555 | 2020-08-11 | (mBq/kg) | 0.0392 | +- | 9.807 | 127 | +- | 257.8 | 1.783 | +- | 5.274 | <10.47 |  |  | <159.40 |  |  | <10.48 |  |  | <1.71
Nanoguide | Incom, Charlton, MA 01507 |  |  | 2020-08-25 | (ppb or ppm) | 3.18 ppt | +- | 794.37 ppt | 10.29 ppb | +- | 20.88 ppb | 3.14 ppb | +- | 9.28 ppb | <2.58 ppb |  |  | <5.15 ppm
SBC P07 | Black polyimide (Kapton) film | 29.0 g | 11.632 | 2021-02-12 | Results: |  | 238U from 226Ra |  |  | 238U from 234Th |  |  | 235U |  |  | 232Th |  |  | 40K |  |  | 137Cs |  |  | 60Co |  | Comments
Black Kapton Tape | Type: PIT1N-Black 25.4 Lot#: LN-CA2013003S1/F1 |  |  | 2021-02-24 | (mBq/kg) | 373.6 | +- | 21.87 | <547.90 |  |  | 14.65 | +- | 6.02 | 177.2 | +- | 18.85 | 415.94 | +- | 134.2 | <13.97 |  |  | <1.81
| Caplinq Corporation Ottawa, On |  | Runs: 210212 210216 |  | (ppm / ppb / ppt) | 30.26 ppb | +- | 1.77 ppb | <44.38 ppb |  |  | 25.78 ppb | +- | 10.6 ppb | 43.59 ppb | +- | 4.64 ppb | 13.43 ppm | +- | 4.33 ppm
| This is the standard background to be subtracted from samples beginning on May 25, 2018 |  |  |  | Results: |  | 7Be: |  |  | 54Mn | [5 empty] | 228Ac:
[5 empty] | (mBq/kg) | <55.03 |  |  | <6.55 | [5 empty] | 144.1 | +- | 26.28
[5 empty] | (ppm / ppb / ppt) | [9 empty] | 35.45 ppb | +- | 6.46 ppb
SBC P08 | Tungsten Electrodes EWG ANSI/AWS A5.12 | 45.43 g | 8.632 | 2021-02-24 | Results: |  | 238U from 226Ra |  |  | 238U from 234Th |  |  | 235U |  |  | 232Th |  |  | 40K |  |  | 137Cs |  |  | 60Co |  | Comments
Blue Demon Welding Electrodes | P/N: TEMM-116-10T Type: Multi-Mix Lot # WG0016175-140423-8803B |  |  | 2021-03-05 | (mBq/kg) | 174.6 | +- | 37.26 | <2287.00 |  |  | <46.49 |  |  | 5227 | +- | 175 | 579.68 | +- | 180.9 | 15.403 | +- | 26.84 | <16.13
| 7 rods, each rod is 1/16” diameter x 7” long |  | Runs: 210224 210225 210301 |  | (ppm / ppb / ppt) | 14.14 ppb | +- | 3.02 ppb | <185.25 ppb |  |  | <81.82 ppb |  |  | 1.29 ppm | +- | 0.04 ppm | 18.72 ppm | +- | 5.84 ppm
| This is the standard background to be subtracted from samples beginning on May 25, 2018 |  |  |  | Results: |  | 7Be: |  |  | 54Mn | [5 empty] | 228Ac:
[5 empty] | (mBq/kg) | 207.01 | +- | 213.2 | 102.91 | +- | 24.42 |  |  |  | 6442 | +- | 243.9
[5 empty] | (ppm / ppb / ppt) | [9 empty] | 1.58 ppm | +- | 0.06 ppm
SBC P09 | Kester Lead-Free Solder | 110.0 g | 16.736 | 2021-03-05 | Results: |  | 238U from 226Ra |  |  | 238U from 234Th |  |  | 235U |  |  | 232Th |  |  | 40K |  |  | 137Cs |  |  | 60Co |  | Comments
Tin-Silver Solder | Solder: Sn 96.5% Sg: 3.0% Cu: 05% |  |  | 2021-03-22 | (mBq/kg) | <3.42 |  |  | 146.7 | +- | 112.1 | <9.51 |  |  | 3.408 | +- | 4.59 | 87.112 | +- | 31.48 | <3.50 |  |  | <0.43
| Lot: W201038 PN: 2470686403 Solder diameter: 0.8 mm |  | Runs: 210305 |  | (ppm / ppb / ppt) | <0.28 ppb |  |  | 11.88 ppb | +- | 9.08 ppb | <16.74 ppb |  |  | 0.84 ppb | +- | 1.13 ppb | 3 ppm | +- | 1.02 ppm
| This is the standard background to be subtracted from samples beginning on May 25, 2018 |  |  |  | Results: |  | 7Be: |  |  | 54Mn | [5 empty] | 228Ac: | [5 empty] | 57Co |  |  | 58Co
| Kester Itaska, IL, USA |  |  |  | (mBq/kg) | 10.992 | +- | 23.24 | <1.57 | [5 empty] | 5.221 | +- | 3.855 |  |  |  | <60.37 |  |  | <0.81
[5 empty] | (ppm / ppb / ppt) | [9 empty] | 1.28 ppb | +- | 0.95 ppb
SBC P10 | 8 RTDs | 38.4 g | 6.798 | 2021-09-03 | Results: |  | 238U from 226Ra |  |  | 238U from 234Th |  |  | 235U |  |  | 232Th |  |  | 40K |  |  | 137Cs |  |  | 60Co |  | Comments
RTD Mounting Sets | Each RTD is epoxied onto a small copper mounting bar |  |  | 2021-09-10 | (mBq/kg) | 310.4 | +- | 21.6 | 1089 | +- | 543.3 | 12.66 | +- | 6.748 | 557 | +- | 33.16 | 728.31 | +- | 147.8 | <11.55 |  |  | 0.279 | +- | 4.408
|  |  | Runs: 210903 |  | (ppm / ppb / ppt) | 25.14 ppb | +- | 1.75 ppb | 88.21 ppb | +- | 44.01 ppb | 22.28 ppb | +- | 11.88 ppb | 137.02 ppb | +- | 8.16 ppb | 23.52 ppm | +- | 4.77 ppm
| This is the standard background to be subtracted from samples beginning on May 25, 2018 |  |  |  | Results: |  | 7Be: |  |  | 54Mn | [5 empty] | 228Ac:
[5 empty] | (mBq/kg) | 145.66 | +- | 71.94 | 17.906 | +- | 7.854 |  |  |  | 610.8 | +- | 48.38
[5 empty] | (ppm / ppb / ppt) | [9 empty] | 150.26 ppb | +- | 11.9 ppb
SBC P11 | Garnet Cutting Media | 688.5 g | 7.622 | 2023-12-28 | Results: |  | 238U from 226Ra |  |  | 238U from 234Th |  |  | 235U |  |  | 232Th |  |  | 40K |  |  | 137Cs |  |  | 60Co |  | Comments
Garnet Cutting Media |  |  |  | 2024-01-05 | (mBq/kg) | 38330 | +- | 725.1 | 43710 | +- | 2735 | 1805 | +- | 49.97 | 31100 | +- | 753.9 | 8570.6 | +- | 491.6 |  | N/A |  | <24.36
|  |  | Runs: 231228 |  | (ppm / ppb / ppt) | 3.1 ppm | +- | 0.06 ppm | 3.54 ppm | +- | 0.22 ppm | 3.18 ppm | +- | 0.09 ppm | 7.65 ppm | +- | 0.19 ppm | 277 ppm | +- | 15.88 ppm
[5 empty] | Results: |  | 7Be: |  |  | 54Mn | [5 empty] | 228Ac:
[5 empty] | (mBq/kg) | 707.19 | +- | 221.5 | 344.3 | +- | 28.97 |  |  |  | 27120 | +- | 694.7
[5 empty] | (ppm / ppb / ppt) | [9 empty] | 6.67 ppm | +- | 0.17 ppm
In Progress and To Be Measured:
Sample Description | Manufacturer | Mass (g) | Live Time (days) | Counting Dates (if applicable)
Next Sample |  |  |  |  | Results: |  | 238U from 226Ra |  |  | 238U from 234Th |  |  | 235U |  |  | 232Th |  |  | 40K |  |  | 137Cs |  |  | 60Co |  | Comments
(mBq/kg)
(ppm / ppb / ppt)
| This is the standard background to be subtracted from samples beginning on May 25, 2018 |  |  |  | Results: |  | 7Be: |  |  | 54Mn | [5 empty] | 228Ac:
(mBq/kg)
(ppm / ppb / ppt)