## Collected Ge Detector Sample Results
Some Useful Information Concerning the results:
The Conversion factors for the primordial nuclides are given by: | [8 empty] | 1 Bq 238U/kg = 81 ppb U (81 x 10-9 gU/g) |  |  |  |  | The 238U decay chain gammas used are: | [5 empty] | 226Ra: 186.1 keV
214Pb: 295.21 and 351.92 keV
214Bi: 609.31, 1120.29, 1764.49 and 2204.21 keV
The relationships are valid for any daughters in the 238U, 235U or 232Th chain only if the chain is in equilibrium. | [8 empty] | 1 Bq 232Th/kg = 246 ppb Th (246 x 10-9 gTh/g) |  |  |  |  | The 232Th decay chain gammas used are: | [5 empty] | 212Pb: 238.63 and 300.09 keV
208Tl: 583.19 and 2614.53 keV,
228Ac: 911.21 keV
[9 empty] | 1 Bq 40K/kg = 32300 ppb K (32300 x 10-6 gK/g) |  |  |  |  | The 40K decay chain gamma used is: | [5 empty] | 40K: 1460.83 keV
[9 empty] | 1 Bq 235U/kg = 1.76 ppm U (1.76 x 10-6 gU/g) |  |  |  |  | The 235U decay chain gammas used are: | [5 empty] | 235U: 143.76, 163.33 and 205.31 keV
The measurements of the samples below take into account the background measurement shown in the Backgrouds Spreadsheet. If a measurement is below the background then the upper bound shown is the 90% confidence limit.
SENSEI Measurements:
Sample Description | Manufacturer | Mass (g) | Live Time (days) | Counting Dates (if applicable)
SENSEI P01 | SNOLAB | 790.7 g | 13.798 | 2020-12-04 | Results: |  | 238U from 226Ra |  |  | 238U from 234Th |  |  | 235U |  | 232Th |  |  | 40K |  |  | 137Cs |  | 60Co | Comments
Clean Acid Etching Solution for Copper | Mixture of Sulphuric Acid and UPW |  |  | 2020-12-18 | (mBq/kg) | <0.57 |  |  | <14.50 |  |  | <0.36 |  | 0.2702 | +- | 0.6005 | 1.9114 | +- | 4.562 | <0.24 |  | <0.12
[5 empty] | (ppm / ppb / ppt) | 0 |  |  | 0 |  |  | 0 |  | 0 | +- | 0 | 0 | +- | 0
| This is the standard background to be subtracted from samples beginning on May 25, 2018 |  |  |  | Results: |  | 7Be: |  |  | 54Mn |  |  |  |  | 228Ac:
[5 empty] | (mBq/kg) | 0.9586 | +- | 2.307 | <0.25 |  |  |  |  | 0.1804 | +- | 0.6773
[5 empty] | (ppm / ppb / ppt) | [8 empty] | 0 | +- | 0
SENSEI P02 | SNOLAB | 839.2 g | 23.583 | 2020-12-18 | Results: |  | 238U from 226Ra |  |  | 238U from 234Th |  |  | 235U |  | 232Th |  |  | 40K |  |  | 137Cs |  | 60Co | Comments
Used Copper Etching Solution | Mixture of Sulphuric Acid and UPW (and some copper) |  |  | 2021-01-11 | (mBq/kg) | 1.352 | +- | 0.3617 | 10.96 | +- | 12.28 | <0.34 |  | 0.2253 | +- | 0.4529 | 23.062 | +- | 4.855 | <0.26 |  | <0.060
[5 empty] | (ppm / ppb / ppt) | 0 | +- | 0 | 0 | +- | 0 | 0 |  | 0 | +- | 0 | 0 | +- | 0
| This is the standard background to be subtracted from samples beginning on May 25, 2018 |  |  |  | Results: |  | 7Be: |  |  | 54Mn |  |  |  |  | 228Ac:
[5 empty] | (mBq/kg) | <2.70 |  |  | <0.21 |  |  |  |  | <0.59
[5 empty] | (ppm / ppb / ppt) | [8 empty] | 0
In Progress and To Be Measured:
Sample Description | Manufacturer | Mass (g) | Live Time (days) | Counting Dates (if applicable)
Next Sample |  |  |  |  | Results: |  | 238U from 226Ra |  |  | 238U from 234Th |  |  | 235U |  | 232Th |  |  | 40K |  |  | 137Cs |  | 60Co | Comments
(mBq/kg)
(ppm / ppb / ppt)
| This is the standard background to be subtracted from samples beginning on May 25, 2018 |  |  |  | Results: |  | 7Be: |  |  | 54Mn |  |  |  |  | 228Ac:
(mBq/kg)
(ppm / ppb / ppt)