## Collected Ge Detector Sample Re
Some Useful Information Concerning the results:
The Conversion factors for the primordial nuclides are given by: | [8 empty] | 1 Bq 238U/kg = 81 ppb U (81 x 10-9 gU/g) | [5 empty] | The 238U decay chain gammas used are: | [5 empty] | 226Ra: 186.1 keV
214Pb: 295.21 and 351.92 keV
214Bi: 609.31, 1120.29, 1764.49 and 2204.21 keV
The relationships are valid for any daughters in the 238U, 235U or 232Th chain only if the chain is in equilibrium. | [8 empty] | 1 Bq 232Th/kg = 246 ppb Th (246 x 10-9 gTh/g) | [5 empty] | The 232Th decay chain gammas used are: | [5 empty] | 212Pb: 238.63 and 300.09 keV
208Tl: 583.19 and 2614.53 keV,
228Ac: 911.21 keV
[9 empty] | 1 Bq 40K/kg = 32300 ppb K (32300 x 10-6 gK/g) | [5 empty] | The 40K decay chain gamma used is: | [5 empty] | 40K: 1460.83 keV
[9 empty] | 1 Bq 235U/kg = 1.76 ppm U (1.76 x 10-6 gU/g) | [5 empty] | The 235U decay chain gammas used are: | [5 empty] | 235U: 143.76, 163.33 and 205.31 keV
The measurements of the samples below take into account the background measurements. If a measurement is below the background then the upper bound shown is the 90% confidence limit.
SNO Measurements:
SNO 1 | UPW passed through bubbler | 48.2 | 2.146 | 2006-10-05 | (mBq/kg) | 76.57 | +/- | 39.65 | Note: | No 226Ra Present |  |  |  |  | 105.09 | +/- | 46.49 | N/A |  |  | N/A |  |  | N/A
Water Blank |  |  |  | 2006-10-11 | (ppb) | 6.20 ppb | +/- | 3.21 ppb | [6 empty] | 25.85 ppb | +/- | 11.44 ppb
SNO 2 | Four hour UPW sample passing | 50 | 4.882 | 2006-11-03 | (mBq/kg) | 23.69 | +/- | 18.44 | Note: | No 226Ra Present |  |  |  |  | 0.03 | +/- | 16.87 | <29.22 |  |  | N/A |  |  | N/A
Water Sample | Through radium 226 source |  |  | 2006-11-08 | (ppb) | 1.92 ppb | +/- | 1.49 ppb | [6 empty] | 0.01 ppb | +/- | 4.15 ppb | <943.94 ppb
SNO 3 |  | 757.4 | 9.803 | 2007-04-12 | (mBq/kg) | 0.58 | +/- | 1.28 | [6 empty] | 1.17 | +/- | 0.36 | 1398.86 | +/- | 86.67 | <0.67 |  |  | 1.13 | +/- | 0.64
MnOx Beads |  |  |  | 2007-05-04 | (ppb) | 0.05 ppb | +/- | 0.10 ppb | [6 empty] | 0.28 ppb | +/- | 0.09 ppb | 45.18 ppm | +/- | 2.80 ppm
SNO 4 |  | 523.3 | 11.107 | 2007-05-04 | (mBq/kg) | 27.25 | +/- | 2.51 | 1502.39 | +/- | 175.76 | 67.77 | +/- | 15.95 | 9.29 | +/- | 1.91 | 120.39 | +/- | 20.96 | 0.96 | +/- | 1.39 | <0.48
Lead Pipe from Montreal Water System |  |  |  | 2007-05-29 | (ppb) | 2.21 ppb | +/- | 0.20 ppb | 121.69 ppb | +/- | 14.24 ppb | 119.08 ppb | +/- | 28.07 ppb | 2.29 ppb | +/- | 0.47 ppb | 3.89 ppm | +/- | 0.68 ppm
SNO 5 | Placed on endcap | 34.3 | 6.895 | 2007-05-29 | (mBq / NCD Piece) | 0.82 | +/- | 0.21 | [6 empty] | 0.814 | +/- | 1.11 | 10.036 | +/- | 11.03 | 0.513 | +/- | 0.89 | <0.10 |  |  | 54Mn Signal:
NCD K2 Weld Section |  |  |  | 2007-06-11 | (mBq/kg) | 23.91 | +/- | 2.91 | [6 empty] | 23.62 | +/- | 32.36 | 292.71 | +/- | 321.57 | 14.87 | +/- | 25.94 | <2.92 |  |  | 0.595 mBq | +/- | 0.457 mBq
SNO 6 | Placed on endcap inside plastic bag | 6.4 | 5.388 | 2007-06-15 | (mBq/kg) | <1.90 | [8 empty] | <135.59 |  |  | <603.35 |  |  | N /A |  |  | N/A
19 1/4" back ferrules | Swagelock |  |  | 2007-06-22 | (ppb) | <0.15 ppb | [8 empty] | <33.36 ppb |  |  | <19.49 pm
[5 empty] | (mBq / ferrule) | <0.0006 | [8 empty] | <0.0457 |  |  | <0.2033
SNO 7 | Flattened, placed on endcap | 34.3 | 11.66 | 2007-08-01 | (mBq / NCD Piece) | 0.2 | +/- | 0.47 | [6 empty] | <0.46 |  |  | <2.21 |  |  | <0.56 |  |  | <0.10
NCD K2 Weld Section |  |  |  | Agu 13, 2007 | (mBq/kg) | 5.83 | +/- | 13.7 | [6 empty] | <13.41 |  |  | <64.43 |  |  | <16.33 |  |  | <2.92
SNO 8 | Flattened, placed on endcap | 59.7 | 14.099 | 2007-09-11 | (mBq / NCD Piece) | <0.40 | [8 empty] | 5.82 | +/- | 0.71 | 2.7 | +/- | 5.37 | 0.5 | +/- | 0.54 | <0.15 |  |  | 54Mn Signal:
NCD K2 Weld Section 2 |  |  |  | 2007-09-26 | (mBq/kg) | <6.70 | [8 empty] | 97.46 | +/- | 11.93 | 45.23 | +/- | 89.89 | 8.38 | +/- | 9.02 | <2.51 |  |  | 0.40 mBq | +/- | 0.20 mBq
SNO 9 | Flattened, placed on endcap | 82.2 | 15.11 | 2007-09-26 | (mBq / NCD Piece) | <0.15 | [8 empty] | 0.65 | +/- | 0.44 | 0.7 | +/- | 4.92 | 0.6 | +/- | 0.54 | <0.11 |  |  | 54Mn Signal:
NCD K2 Weld Section 3 |  |  |  | 2007-10-12 | (mBq/kg) | <1.76 | [8 empty] | 8.52 | +/- | 5.34 | 8.52 | +/- | 59.91 | 7.3 | +/- | 6.55 | <1.24 |  |  | 0.10 mBq | +/- | 0.20 mBq
SNO 10 |  | 298.4 g | 2.118 | 2009-06-02 | (mBq/kg) | 18.75 | +- | 5.48 | [6 empty] | <3.56 |  |  | 16.09 | +- | 40.35 | 1.68 | +- | 3.75 | <0.97
Polypropylene Pipe |  |  |  | 2009-06-04 | (ppb or ppm) | 1.52 ppb | +- | 0.44 ppb | [6 empty] | <0.87 ppb |  |  | 519.57 ppb | +- | 1303.43 ppb
SNO 11 | This sample of polypropylene pipe as been soaked in a KCl water solution | 298.4 g | 3.761 | 2009-06-04 | (mBq/kg) | 8.11 | +- | 3.5 | [6 empty] | 52.15 | +- | 6.29 | <7.84 |  |  | 2.01 | +- | 2.76 | <0.26 |  |  | 228Ac Signal:
Polypropylene Pipe | to determine if Poly Pipe absorbs any of the Potassium. |  |  | 2009-06-08 | (ppb or ppm) | 0.66 ppb | +- | 0.28 ppb | [6 empty] | 12.83 ppb | +- | 1.55 ppb | <253.27 ppb | [8 empty] | <0.65 mBq/kg | Or | <0.16 ppb
In Progress and To Be Measured: