## Collected Ge Detector Sample Re
Some Useful Information Concerning the results:
The Conversion factors for the primordial nuclides are given by: | [8 empty] | 1 Bq 238U/kg = 81 ppb U (81 x 10-9 gU/g) | [5 empty] | The 238U decay chain gammas used are: | [5 empty] | 226Ra: 186.1 keV
214Pb: 295.21 and 351.92 keV
214Bi: 609.31, 1120.29, 1764.49 and 2204.21 keV
The relationships are valid for any daughters in the 238U, 235U or 232Th chain only if the chain is in equilibrium. | [8 empty] | 1 Bq 232Th/kg = 246 ppb Th (246 x 10-9 gTh/g) | [5 empty] | The 232Th decay chain gammas used are: | [5 empty] | 212Pb: 238.63 and 300.09 keV
208Tl: 583.19 and 2614.53 keV,
228Ac: 911.21 keV
[9 empty] | 1 Bq 40K/kg = 32300 ppb K (32300 x 10-6 gK/g) | [5 empty] | The 40K decay chain gamma used is: | [5 empty] | 40K: 1460.83 keV
[9 empty] | 1 Bq 235U/kg = 1.76 ppm U (1.76 x 10-6 gU/g) | [5 empty] | The 235U decay chain gammas used are: | [5 empty] | 235U: 143.76, 163.33 and 205.31 keV
The measurements of the samples below take into account the background measurement. If a measurement is below the background then the upper bound shown is the 90% confidence limit.
SNOLAB Measurements:
Sample Description | Manufacturer | Mass (g) | Live Time (days) | Counting Dates (if applicable) |  |  | 238U from 226Ra |  |  | 238U from 234Th |  |  | 235U |  |  | 232Th |  |  | 40K |  |  | 137Cs |  |  | 60Co |  | Comments
SNOLAB 1 | Enviro-Epoxy Products, Inc | 1256.7 | 2.266 | 2006-04-21 | (mBq/kg) | 324.48 | +/- | 14.76 | 305.45 | +/- | 235.17 |  |  |  | 231.78 | +/- | 12.75 | 77440.76 | +/- | 3994.99 | <5.33 |  |  | 4.66 | +/- | 6.87
Canadian Coatings EP100 Epoxy | 23-50 Thornmount Drive, Toronto |  |  | 2006-04-25 | (ppb) | 26.28 ppb | +/- | 1.20 ppb | 24.74 ppb | +/- | 19.05 ppb |  |  |  | 57.02 ppb | +/- | 3.14 ppb | 2501.34 ppm | +/- | 129.04 ppm
SNOLAB 2 | International Paint Inc. | 1477.5 | 1.62 | 2005-04-25 | (mBq/kg) | 1089.4 | +- | 31.53 | 800.53 | +/- | 199.48 | 83.15 | +/- | 42.33 | 312.2 | +/- | 13.93 | 8276.48 | +/- | 471.07 | N/A |  |  | N/A
Interzone 954 (White) | 6001 Antoine Drive, Houston, Texas 77091 |  |  | 2005-04-28 | (ppb) | 88.24 ppb | +/- | 2.55 ppb | 64.84 ppb | +/- | 16.16 ppb | 146.34 ppb | +/- | 74.51 ppb | 76.80 ppb | +/- | 3.43 ppb | 267.33 ppm | +/- | 15.22 ppm
SNOLAB 3 | International Paint Inc. | 1450 | 2.134 | 2005-04-28 | (mBq/kg) | 1187.49 | +/- | 32 | 739.57 | +/- | 173.6 | 31.91 | +/- | 36.34 | 254.14 | +/- | 11.53 | 8842.76 | +/- | 489.66 | N/A |  |  | N/A
Interzone 954 (No Tint) | 6001 Antoine Drive, Houston, Texas 77091 |  |  | 2005-05-01 | (ppb) | 96.19 ppb | +/- | 2.59 ppb | 59.91 ppb | +/- | 14.06 ppb | 56.16 ppb | +/- | 63.97 ppb | 62.52 ppb | +/- | 2.84 ppb | 285.62 ppm | +/- | 15.82 ppm
SNOLAB 4 | International Paint Inc. | 1550 | 1.073 | 2006-05-01 | (mBq/kg) | 1949.49 | +/- | 53.92 | 1788.09 | +/- | 349.4 |  |  |  | 329.92 | +/- | 17.47 | 15145.48 | +/- | 842.97 | N/A |  |  | N/A
Interzone 670HS (no tint) | 6001 Antoine Drive, Houston, Texas 77091 |  |  | 2006-05-03 | (ppb) | 157.91 ppb | +/- | 4.37 ppb | 144.84 ppb | +/- | 28.30 ppb |  |  |  | 81.16 ppb | +/- | 4.30 ppb | 489.20 ppm | +/- | 27.23 ppm
SNOLAB 5 | Benjamin Moore + Co. | 1400 | 3.154 | 2006-05-03 | (mBq/kg) | 1579.85 | +/- | 39.16 | 1647.52 | +/- | 218.07 |  |  |  | 1015.9 | +/- | 29.82 | 2288.47 | +/- | 144.32 | N/A |  |  | N/A
Moore Ind. Maintenance Epoxy Mastic Coating | 139 Mulock Avenue, Toronto |  |  | 2006-05-08 | (ppb) | 127.97 ppb | +/- | 3.17 ppb | 133.45 ppb | +/- | 17.66 ppb |  |  |  | 249.91 ppb | +/- | 7.34 ppb | 73.92 ppm | +/- | 4.66 ppm
SNOLAB 6 | Benjamin Moore + Co. | 1335.7 | 1.569 | 2006-05-15 | (mBq/kg) | 766.96 | +/- | 24.22 | 630.24 | +/- | 196.03 |  |  |  | 251.32 | +/- | 12.53 | 5455.34 | +/- | 331.22 | 1.5 | +/- | 4.12 | 1.32 | +/- | 2.73
Moore Industrial Maintenance Polymide Epoxy Gloss Coating | 139 Mulock Avenue, Toronto |  |  | 2006-05-19 | (ppb) | 62.12 ppb | +/- | 1.96 ppb | 51.05 ppb | +/- | 15.88 ppb |  |  |  | 61.83 ppb | +/- | 3.08 ppb | 176.21 ppm | +/- | 10.70 ppm
SNOLAB 7 | Benjamin Moore + Co. | 996.9 | 1.771 | 2006-05-08 | (mBq/kg) | 749.2 | +/- | 24.67 | 531.63 | +/- | 176.31 |  |  |  | 95.26 | +/- | 8.5 | 3367.24 | +/- | 232.33 | N/A |  |  | N/A
BM36-90 Polymide Epoxy Clear Sealer-Finisher | 139 Mulock Avenue, Toronto |  |  | 2006-05-15 | (ppb) | 60.69 ppb | +/- | 2.00 ppb | 43.06 ppb | +/- | 14.28 ppb |  |  |  | 23.43 ppb | +/- | 2.09 ppb | 108.76 ppm | +/- | 7.50 ppm
SNOLAB 8 | White | 1330.5 | 10.155 | 2007-02-23 | (mBq/kg) | 4522.59 | +/- | 98.33 | 3728.11 | +/- | 281.68 | 251.83 | +/- | 37.43 | 496.31 | +/- | 14.63 | 39202.78 | +/- | 2010.45 | N/A |  |  | 0.76 | +/- | 2.78
Elastomeric Paint 55-01 (1L) | Benjamin Moore + Co. |  |  | 2007-03-06 | (ppb) | 366.33 ppb | +/- | 7.96 ppb | 301.98 ppb | +/- | 22.82 ppb | 443.23 ppb | +/- | 65.88 ppb | 122.09 ppb | +/- | 3.60 ppb | 1266.25 ppm | +/- | 64.94 ppm
SNOLAB 9 | Static dissipative floor finish | 797.3 | 6.226 | 2007-03-06 | (mBq/kg) | 25.21 | +/- | 2.94 | [6 empty] | 1.88 | +/- | 2.09 | 13385.93 | +/- | 706.52 | 1.88 | +/- | 2.27 | <1.46
Staticide Gold | ACL Staticide, Elk Grove Village, IL |  |  | 2007-03-19 | (ppb) | 2.04 ppb | +/- | 0.24 ppb | [6 empty] | 0.46 ppb | +/- | 0.51 ppb | 432.36 ppm | +/- | 22.82 ppm
SNOLAB 10 | Grey Tinted | 1307.8 | 7.066 | 2007-04-04 | (mBq/kg) | 4571.23 | +/- | 100.31 | 3380.54 | +/- | 298.34 | 242.07 | +/- | 45.82 | 517.11 | +/- | 15.94 | 38973.7 | +/- | 2002.6 | N/A |  |  | <1.01
Elastomeric Paint 55-01 (1L) | Benjamin Moore + Co. |  |  | 2007-04-12 | (ppb) | 370.27 ppb | +/- | 8.13 ppb | 273.82 ppb | +/- | 24.17 ppb | 426.05 ppb | +/- | 80.65 ppb | 127.21 ppb | +/- | 3.92 ppb | 1258.85 ppm | +/- | 64.68 ppm
Sample Description | Manufacturer | Mass (g) | Live Time (days) | Counting Dates (if applicable) |  |  | 238U from 226Ra |  |  | 238U from 234Th |  |  | 235U |  |  | 232Th |  |  | 40K |  |  | 137Cs |  |  | 60Co |  | Comments
SNOLAB 11 | Dexpan Type II | 1580.0 g | 0.152 | 2010-01-25 | (mBq/kg) | 12912.05 | +/- | 355.48 | 9612.92 | +- | 2162.29 | 569.8 | +- | 54.49 | 6520.29 | +/- | 185.66 | 16802.09 | +/- | 1283.8 | <51.46 |  |  | 7.93 | +- | 32.63
Dexpan |  |  |  | 2010-01-25 | (ppb) | 1045.88 ppb | +/- | 28.79 ppb | 778.65 ppb | +- | 175.15 ppb | 1002.84 ppb | +- | 95.90 ppb | 1603.99 ppb | +/- | 45.67 ppb | 542.71 ppm | +/- | 41.47 ppm
SNOLAB 12 | Canberra | 1017.8 g | 12.777 | 2010-07-09 | (mBq/kg) | <0.21 |  |  | <11.69 |  |  | <0.79 |  |  | <0.18 |  |  | 3.44 | +- | 6.26 | 0.49 | +- | 0.62 | <0.18
Ultra Low Background Aluminium | Cylinder 40 mm Tall, 100 mm diameter |  |  | 2010-07-22 | (ppb or ppm) | <0.017 ppb |  |  | <0.95 ppb |  |  | <1.39 ppb |  |  | <0.044 ppb |  |  | 111.07 ppb | +- | 202.14 ppb
SNOLAB 13 | Canberra | 50.291 g | 16.956 | 2010-07-22 | (mBq/kg) | <0.50 |  |  | 113.04 | +- | 127.98 | 0.87 | +- | 5.84 | <0.925 |  |  | <14.24 |  |  | <1.24 |  |  | <0.13
Ultra Low Background Insulators | 12 samples, each is 2 mm thick and 25.4 mm diameter |  |  | 2010-08-09 | (ppb or ppm) | <0.040 ppb |  |  | 9.156 ppb | +- | 10.37 ppb | 1.54 ppb | +- | 10.28 ppb | <0.228 ppb |  |  | <459.93 ppb
SNOLAB 14 | Sample of Lead Bricks used For the Shielding of the SNOLAB HPGe Detector | 24.10 kg | 14.687 | 2010-09-01 | (mBq/kg) | 0.18 | +- | 0.12 | <2.20 |  |  | 1.67 | +- | 2.26 | 0.19 | +- | 0.09 | 2.05 | +- | 0.69 | 0.452 | +- | 0.15 | 0.011 | +- | 0.018 | 210Po:
Lead Bricks |  |  |  | 2010-09-16 | (ppb or ppm) | 0.014 ppb | +- | 0.010 ppb | <0.1 8 ppb |  |  | 2.93 ppb | +- | 3.98 ppb | 0.047 ppb | +- | 0.021 ppb | 66.21 ppb | +- | 22.35 ppb | [6 empty] | 53.4 Bq/kg | +- | 10.6 Bq/kg
SNOLAB 15 | Sample of Ni Powder from Vale Refinery in Copper Cliff | 2929.7 g | 6.844 | 2010-12-22 | (mBq/kg) | 0.65 | +- | 0.34 ppb | 3.07 | +- | 14.74 | <0.33 |  |  | 0.31 | +- | 0.27 | 8.43 | +- | 3.41 | 0.17 | +- | 0.27 | 0.056 | +- | 0.13
Nickel Powder |  |  |  | 2010-12-29 | (ppb or ppm) | 0.053 ppb | +- | 0.027 ppb | 0.25 ppb | +- | 1.19 ppb | <0.58 ppb |  |  | 0.077 ppb | +- | 0.066 ppb | 272.29 ppb | +- | 110.24 ppb
|  | Additional Activities: | [5 empty] | 7Be: | 5.05 mBq/kg | +- | 0.65 mBq/kg |  |  | 54Mn: | 0.65 mBq/kg | +- | 0.21 mBq/kg |  | 58Co: |  | 5.05 mBq/kg | +- | 0.65 mBq/kg
SNOLAB 16 | Sample of Lead Bricks used For the Shielding of the SNOLAB HPGe Detector | 29.73 kg | 6.892 | 2010-10-27 | (mBq/kg) | 0.411 | +- | 0.169 | <4.49 |  |  | 2.5 | +- | 4.48 | 0.075 | +- | 0.083 | 2.97 | +- | 1 | 0.407 | +- | 0.225 | <0.006 |  |  | 210Po:
Lead Bricks II |  |  |  | 2010-11-03 | (ppb or ppm) | 0.033 ppb | +- | 0.014 ppb | <0.36 ppb |  |  | 4.40 ppb | +- | 7.89 ppb | 0.018 ppb | +- | 0.020 ppb | 96.04 ppb | +- | 32.37 ppb | [6 empty] | 93.3 Bq/kg | +- | 19.0 Bq/kg
SNOLAB 17 | Sample from Canberra | 1591.6 g | 9.77 | 2010-11-12 | (mBq/kg) | 0.13 | +- | 0.28 |  |  |  | 0.18 | +- | 0.37 | <0.13 |  |  | <0.56 |  |  | 0.126 | +- | 0.281 | <0.023 |  |  | 58Co:
Copper Sample |  |  |  | 2010-11-22 | (ppb or ppm) | 0.010 ppb | +- | 0.023 ppb |  |  |  | 0.32 ppb | +- | 0.65 ppb | <0.032 ppb |  |  | <18.20 ppb | [8 empty] | 1.32 mBq/kg | +- | 0.25 mBg/kg
SNOLAB 18 | Sample from Canberra | 159.4 g | 12.895 | 2010-12-29 | (mBq/kg) | <0.26 |  |  | <24.58 |  |  | <2.31 |  |  | <1.83 |  |  | <0.76 |  |  | 1.88 | +- | 1.88 | <0.17 |  |  | 210Po:
Lead Sample |  |  |  | 2011-01-11 | (ppb or ppm) | <0.021 ppb |  |  | <1.99 ppb |  |  | <4.07 ppb |  |  | <0.45 ppb |  |  | <24.40 ppb | [8 empty] | <19.39 Bq/kg
SNOLAB 19 | Sample of Lead Bricks used For the Shielding of the SNOLAB HPGe Detector | 29.73 kg | 7.894 | 2010-11-29 | (mBq/kg) | 0.28 | +- | 0.18 | <6.792 |  |  | 2.44 | +- | 4.34 | <0.065 |  |  | 1.88 | +- | 0.79 | 0.21 | +- | 0.21 | <0.013 |  |  | 210Po:
Lead Bricks III (same bricks as II) | These bricks were etched with nitric acid |  |  | 2010-12-07 | (ppb or ppm) | 0.023 ppb | +- | 0.015 ppb | <0.550 ppb |  |  | 4.30 ppb | +- | 7.64 ppb | <0.016 ppb |  |  | 60.73 ppb | +- | 25.34 ppb | [6 empty] | 47.4 Bq/kg | +- | 14.2 Bq/kg
SNOLAB 20 | Sample collected by Eric V-J | 856.9 g | 1.005 | 2011-04-05 | (mBq/kg) | 32.77 | +- | 6.21 | 124.05 | +- | 124.4 | <0.55 |  |  | 101.4 | +- | 10.63 | 41.31 | +- | 32.44 | 10.97 | +- | 4.08 |  | N/A
Rainwater/Snow collected at Lively | 2011-04-04 |  |  | 2011-04-06 | (ppb or ppm) | 2.65 ppb | +- | 0.50 ppb | 10.05 ppb | +- | 10.08 ppb | <0.96 ppb |  |  | 24.94 ppb | +- | 2.61 ppb | 1334.37 ppb | +- | 1047.89 ppb
|  | Additional Activities: |  |  | (mBq/kg) |  |  | 134Cs: | 8.33 | +- | 2.39 |  |  | 7Be: | 1901.62 | +- | 180.42 |  |  | 131I: | 593.33 | +- | 39.09 |  |  | 228Ac: | <5.01
[5 empty] | (ppb or ppm) | [21 empty] | <1.23 ppb
Sample Description | Manufacturer | Mass (g) | Live Time (days) | Counting Dates (if applicable) |  |  | 238U from 226Ra |  |  | 238U from 234Th |  |  | 235U |  |  | 232Th |  |  | 40K |  |  | 137Cs |  |  | 60Co |  | Comments
SNOLAB 21 | Sample collected by Eric V-J | 952.7 g | 2.006 | 2011-04-06 | (mBq/kg) | 26.11 | +- | 3.14 | 83.87 | +- | 84.08 | 0.47 | +- | 1.86 | 2.4 | +- | 1.67 | 25.93 | +- | 17.74 | <0.44 |  |  | <0.089
Ice from Meatbird Lake, Lively | 2011-04-04 |  |  | 2011-04-08 | (ppb or ppm) | 2.12 ppb | +- | 0.25 ppb | 6.79 ppb | +- | 6.81 ppb | 0.83 ppb | +- | 3.27 ppb | 0.59 ppb | +- | 0.41 ppb | 837.42 ppb | +- | 572.97 ppb
|  | Additional Activities: |  |  | (mBq/kg) |  |  | 134Cs: | 0.43 | +- | 0.8 |  |  | 7Be: | 79.67 | +- | 18.26 |  |  | 131I: | 17.78 | +- | 2.88
(ppb or ppm)
SNOLAB 22 | Sample collected by Eric V-J | 935.4 g | 1.013 | 2011-04-19 | (mBq/kg) | 9.94 | +- | 4.82 |  | N/A |  | 3.86 | +- | 3.97 | 9.37 | +- | 2.92 | 38.96 | +- | 28.44 | 22.66 | +- | 4.92 | 3.02 | +- | 1.49
Rainwater collected at Lively | 2011-04-16 |  |  | 2011-04-20 | (ppb or ppm) | 0.81 ppb | +- | 0.39 ppb |  |  |  | 6.79 ppb | +- | 7.00 ppb | 2.31 ppb | +- | 0.72 ppb | 1.58 ppm | +- | 0.92 ppm
|  | Additional Activities: |  |  | (mBq/kg) |  |  | 134Cs: | 16.75 | +- | 2.94 |  |  | 7Be: | 834.62 | +- | 94.72 |  |  | 131I: | 50.34 | +- | 7.02
(ppb or ppm)
SNOLAB 23 | Sample collected by Eric V-J | 1015.1 g | 0.894 | 2011-05-03 | (mBq/kg) | <4.81 |  |  | 117.82 | +- | 118.21 | <1.02 |  |  | 5.94 | +- | 2.7 | 29.55 | +- | 28.27 | 19.11 | +- | 4.73 | <0.46
Rainwater collected at Lively | 2011-04-20 |  |  | 2011-05-04 | (ppb or ppm) | <0.39 ppb |  |  | 9.54 ppb | +- | 09.58 ppb | <1.80 ppb |  |  | 1.46 ppb | +- | 0.66 ppb | 954.59 ppb | +- | 913.22 ppb
|  | Additional Activities: |  |  | (mBq/kg) |  |  | 134Cs: | 13.06 | +- | 2.49 |  |  | 7Be: | 768.89 | +- | 89.75 |  |  | 131I: | 10.35 | +- | 3.51
(ppb or ppm)
SNOLAB 24 | Sample collected by Eric V-J | 1002.3 g | 1.001 | 2011-05-04 | (mBq/kg) | 3.29 | +- | 2.61 |  | N/A |  | <2.71 |  |  | <0.26 |  |  | 3.09 | +- | 15.37 | 0.9 | +- | 1.7 | <0.20
Rainwater collected at Lively | 2011-04-26 |  |  | 2011-05-05 | (ppb or ppm) | 0.27 ppb | +- | 0.21 ppb |  |  |  | <4.77 ppb |  |  | <0.064 ppb |  |  | 99.90 ppb | +- | 496.28 ppb
|  | Additional Activities: |  |  | (mBq/kg) |  |  | 134Cs: | 0.68 | +- | 0.71 |  |  | 7Be: | 2686.92 | +- | 234.86 |  |  | 131I: | 1.23 | +- | 2.29
(ppb or ppm)
SNOLAB 25 |  | 142.4 g | 0.885 | 2011-05-05 | (mBq/kg) | 10300.68 | +- | 469.97 | 20929.78 | +- | 20015.45 | 321.47 | +- | 67.47 | 25873.84 | +- | 811.23 | 1435374.3 | +- | 109241.57 | <150.26 |  |  | <161.59
Vermiculite |  |  |  | 2011-05-06 | (ppb or ppm) | 834.36 ppb | +- | 38.07 ppb | 1695.31 ppb | +- | 1621.25 ppb | 565.78 ppb | +- | 118.74 ppb | 6364.97 ppb | +- | 199.56 ppb | 46362.59 ppm | +- | 3528.50 ppm
SNOLAB 26 | Sample of Pb bricks for new Canberra Ge detector | 29.5837 kg | 13.421 | 2012-12-31 | (mBq/kg) | <0.043 |  |  | 0.38 | +- | 1.619 | 1.145 | +- | 0.861 | <0.027 |  |  | <0.192 |  |  | <0.035 |  |  | <0.010 |  |  | 210Po:
Plombum Lead |  |  |  | 2013-01-14 | (ppb or ppm) | <0.0034 ppb |  |  | 0.031 ppb | +- | 0.131 ppb | 2.016 ppb | +- | 1.516 ppb | <0.0067 ppb |  |  | <6.189 ppb | [8 empty] | 5.06 Bq/kg | +- | 3.70 Bq/kg
SNOLAB 27 | Biodex Medical Systems Inc. | 1048.0 g | 6.369 | 2012-10-29 | (mBq/kg) | 0.61 | +- | 0.67 | 8.4 | +- | 34.54 | <0.13 |  |  | <0.76 |  |  | 6.11 | +- | 6.87 | <0.64 |  |  | 0.05 | +- | 0.2
RadiacWash |  |  |  | 2012-11-05 | (ppb or ppm) | 0.049 ppb | +- | 0.054 ppb | 0.68 ppb | +- | 2.80 ppb | <0.22 ppb |  |  | <0.19 ppb |  |  | 197.25 ppb | +- | 221.91 ppb
SNOLAB 28 | Canberra | 802.4 g | 6.916 | 2012-03-26 | (mBq/kg) | <0.094 |  |  | 0 | +- | 29.66 | 2.01 | +- | 1.34 | <0.78 |  |  | <2.64 |  |  | 0.25 | +- | 0.87 | <0.22
Aluminium |  |  |  | 2012-04-02 | (ppb or ppm) | <0.008 ppb |  |  | 0.00 ppb | +- | 2.40 ppb | 3.54 ppb | +- | 2.36 ppb | <0.19 ppb |  |  | <85.14 ppb
SNOLAB 29 | Canberra | 117.0 g | 5.879 | 2012-04-10 | (mBq/kg) | <0.85 |  |  | 134.37 | +- | 115.22 | <5.19 |  |  | 1.98 | +- | 2.83 | 36.75 | +- | 33.33 | 0.86 | +- | 2.56 | <0.27
Lead Foil |  |  |  | 2012-04-16 | (ppb or ppm) | <0.069 ppb |  |  | 10.88 ppb | +- | 9.33 ppb | <9.14 ppb |  |  | 0.49 ppb | +- | 0.70 ppb | 1.19 ppm | +- | 1.08 ppm
SNOLAB 30 | Canberra | 14.4 g | 7.854 | 2012-04-02 | (mBq/kg) | <9.56 |  |  | 483.57 | +- | 350.5 | 29.96 | +- | 20.43 | 30.53 | +- | 17.56 | <19.22 |  |  | 27.78 | +- | 20.83 | 0 | +- | 6.21
Boron Nitride |  |  |  | 2012-04-10 | (ppb or ppm) | <0.77 ppb |  |  | 39.17 ppb | +- | 28.39 ppb | 52.72 ppb | +- | 35.96 ppb | 7.51 ppb | +- | 4.32 ppb | <620.88 ppb
Sample Description | Manufacturer | Mass (g) | Live Time (days) | Counting Dates (if applicable) |  |  | 238U from 226Ra |  |  | 238U from 234Th |  |  | 235U |  |  | 232Th |  |  | 40K |  |  | 137Cs |  |  | 60Co |  | Comments
SNOLAB 31 | Canberra | 70.3 g | 6.733 | 2012-04-16 | (mBq/kg) | 2.64 | +- | 8.84 | 61.51 | +- | 201.55 | 8.93 | +- | 8.38 | <3.63 |  |  | 106.69 | +- | 82.5 | 11.38 | +- | 7.11 | <3.24
Coaxial Wire | Wire ID: D RG316U M17/172-00001 Pilotex - France |  |  | 2012-04-23 | (ppb or ppm) | 0.21 ppb | +- | 0.72 ppb | 4.98 ppb | +- | 16.33 ppb | 15.71 ppb | +- | 14.75 ppb | <0.89 ppb |  |  | 3.45 ppm | +- | 2.67 ppm
SNOLAB 32 | Canberra | 72.2 g | 6.928 | 2012-06-11 | (mBq/kg) | <2.97 |  |  | <39.06 |  |  | 5.88 | +- | 6.71 | <3.25 |  |  | 8.31 | +- | 56.79 | 9.7 | +- | 5.54 | <1.67
Brass Screws | Screw 3x10 |  |  | 2012-06-18 | (ppb or ppm) | <0.24 ppb |  |  | <3.16 ppb |  |  | 10.35 ppb | +- | 11.82 ppb | <0.80 ppb |  |  | 0.27 ppm | +- | 1.83 ppm
|  | Additional Activities: |  |  | (mBq/kg) |  |  | 54Mn | <0.39 |  |  |  |  | 58Co: | 1.39 | +- | 1.39
(ppb or ppm)
SNOLAB 33 | Canberra | 74.7 g | 5.373 | 2012-06-18 | (mBq/kg) | <2.20 |  |  | 124.36 | +- | 245.99 | 9.94 | +- | 7.87 | <6.85 |  |  | 76.31 | +- | 68.27 | 8.03 | +- | 5.36 | <1.79
Brass Screws | Screw 3x16 |  |  | 2012-06-25 | (ppb or ppm) | <0.18 ppb |  |  | 10.07 ppb | +- | 19.93 ppb | 17.49 ppb | +- | 13.86 ppb | <1.69 ppb |  |  | 2.47 ppm | +- | 2.21 ppm
|  | Additional Activities: |  |  | (mBq/kg) |  |  | 54Mn | 1.34 | +- | 1.34 |  |  | 58Co: | 4.02 | +- | 2.68
(ppb or ppm)
SNOLAB 34 | Canberra | 243.6 g | 5.931 | 2012-05-22 | (mBq/kg) | <2.48 |  |  | <14.59 |  |  | <1.76 |  |  | 1.02 | +- | 1.69 | 20.12 | +- | 20.12 | <1.70 |  |  | <0.18
Brass Screws | Screw 4x16 |  |  | 2012-05-28 | (ppb or ppm) | <0.20 ppb |  |  | <1.18 ppb |  |  | <3.11 ppb |  |  | 0.25 ppb | +- | 0.42 ppb | 0.65 ppm | +- | 0.65 ppm
|  | Additional Activities: |  |  | (mBq/kg) |  |  | 54Mn | 0 | +- | 0.82 |  |  | 58Co: | 0 | +- | 0.82
(ppb or ppm)
SNOLAB 35 | Canberra | 287.4 g | 6.637 | 2012-04-23 | (mBq/kg) | 0.64 | +- | 1.84 | 9.43 | +- | 39.41 | 0.17 | +- | 2.05 | 1.7 | +- | 1.33 | 2.44 | +- | 14.96 | <1.44 |  |  | <0.95
Brass Screws | Screw 4x20 |  |  | 2012-04-30 | (ppb or ppm) | 0.05 ppb | +- | 0.15 ppb | 0.76 ppb | +- | 3.19 ppb | 0.30 ppb | +- | 3.60 ppb | 0.42 ppb | +- | 0.33 ppb | 0.08 ppm | +- | 0.48 ppm
|  | Additional Activities: |  |  | (mBq/kg) |  |  | 54Mn | 1.04 | +- | 0.7 |  |  | 58Co: | 2.78 | +- | 1.04
(ppb or ppm)
SNOLAB 36 | Canberra | 274.9 g | 6.569 | 2012-05-15 | (mBq/kg) | 0.97 | +- | 1.27 | 70.64 | +- | 45.99 | 0.53 | +- | 2.12 | 1 | +- | 1.26 | <6.76 |  |  | 0.73 | +- | 1.46 | <0.48
Brass Screws | Screw 4x25 |  |  | 2012-05-22 | (ppb or ppm) | 0.08 ppb | +- | 0.10 ppb | 5.72 ppb | +- | 3.73 ppb | 0.93 ppb | +- | 3.73 ppb | 0.25 ppb | +- | 0.31 ppb | <218.40 ppb
|  | Additional Activities: |  |  | (mBq/kg) |  |  | 54Mn | 0.73 | +- | 0.73 |  |  | 58Co: | 1.82 | +- | 1.09
(ppb or ppm)
SNOLAB 37 | Canberra | 2.4 g | 7.646 | 2012-07-03 | (mBq/kg) | 69.3 | +- | 89.44 | <1951.75 |  |  | 139.92 | +- | 162.03 | 345.3 | +- | 160.65 | <633.50 |  |  | 41.67 | +- | 83.33 | <31.11 |  |  | 228Ac Signal:
Solder | 0.5 mm diameter |  |  | 2012-07-16 | (ppb or ppm) | 5.61 ppb | +- | 7.25 ppb | <158.09 ppb |  |  | 246.25 ppb | +- | 285.18 ppb | 84.94 ppb | +- | 39.52 ppb | <20.46 ppm | [8 empty] | <153.12 mBq/kg | or | < 37.67 ppb
SNOLAB 38 | Canberra | 2.6 g | 8.173 | 2012-05-07 | (mBq/kg) | 111.83 | +- | 88.79 | 2076.92 | +- | 3269.23 | <111.97 |  |  | <38.08 |  |  | 115.39 | +- | 923.08 | 0 | +- | 60.15 | 0 | +- | 27.2
Solder | 0.75 mm diameter |  |  | 2012-05-15 | (ppb or ppm) | 9.06 ppb | +- | 7.19 ppb | 168.23 ppb | +- | 264.81 ppb | <211.15 ppb |  |  | <9.39 ppb |  |  | 3.73 ppm | +- | 29.82 ppm
SNOLAB 39 |  | 268.2 g | 0.291 | 2012-04-23 | (mBq/kg) | 7665.56 | +- | 347.69 | 7739.85 | +- | 2806.55 | 858.77 | +- | 143.64 | 8837.1 | +- | 335.33 | 122602.54 | +- | 9921.33 | 100.67 | +- | 77.55 | <71.27
Lab Dirt |  |  |  | 2012-04-23 | (ppb or ppm) | 620.91 ppb | +- | 28.16 ppb | 626.93 ppb | +- | 227.33 ppb | 1511.44 ppb | +- | 252.80 ppb | 2173.93 ppb | +- | 82.49 ppb | 3960.06 ppm | +- | 320.46 ppm
|  | Additional Activities: |  |  | (mBq/kg) |  |  | 7Be: | 758.02 | +/- | 546.98 |  |  | 54Mn: | 203.58 | +- | 77.55
(ppb or ppm)
SNOLAB 40 | Fisher Scientific Silica S153-3 | 1290.0 g | 0.961 | 2012-10-15 | (mBq/kg) | 2456.15 | +- | 90.2 | 2237.91 | +- | 454.21 | 170.61 | +- | 17.06 | 1523.29 | +- | 51.22 | 3641.01 | +- | 336.2 | <6.17 |  |  | <6.67
Silica | Lot No. 111211 |  |  | 2012-10-16 | (ppb or ppm) | 198.95 ppb | +- | 7.31 ppb | 181.27 ppb | +- | 36.79 ppb | 300.28 ppb | +- | 30.03 ppb | 374.73 ppb | +- | 12.60 ppb | 117.60 ppm | +- | 10.86 ppm
Sample Description | Manufacturer | Mass (g) | Live Time (days) | Counting Dates (if applicable) |  |  | 238U from 226Ra |  |  | 238U from 234Th |  |  | 235U |  |  | 232Th |  |  | 40K |  |  | 137Cs |  |  | 60Co |  | Comments
SNOLAB 41 | Material for Ge Detector cup | 145.6 g | 6.849 | 2012-08-20 | (mBq/kg) | 1.45 | +- | 3.47 | <112.61 |  |  | <2.69 |  |  | <2.52 |  |  | <15.69 |  |  | <5.28 |  |  | <1.67 |  |  | 7Be Signal:
Magnesium |  |  |  | 2012-08-27 | (ppb or ppm) | 0.12 ppb | +- | 0.28 ppb | <9.12 ppb |  |  | <4.73 ppb |  |  | <0.62 ppb |  |  | <506.73 ppb | [8 empty] | 32.97 mBq/kg | +- | 24.73 mBq/kg
SNOLAB 42 | Kimberly Clark | 170.1 g | 6.832 | 2012-10-22 | (mBq/kg) | 20.31 | +- | 5.11 | 0 | +- | 222.22 | 40.31 | +- | 7.34 | 40.76 | +- | 6.16 | 328.04 | +- | 76.43 | <2.34 |  |  | <0.52 |  |  | 54Mn Signal:
Kimwipes |  |  |  | 2012-10-29 | (ppb or ppm) | 1.65 ppb | +- | 0.41 ppb | 0.00 ppb | +- | 18.00 ppb | 70.95 ppb | +- | 12.92 ppb | 10.03 ppb | +- | 1.52 ppb | 10.60 ppm | +- | 2.47 ppm | [6 empty] | 6.47 mBq/kg | +- | 2.94 mBq/kg
SNOLAB 43 | Nine sources made at Laurentian for well-detector calibration during 7-10 Jan 2013. | 5.755 g | 3.893 | 2013-01-18 | (mBq/kg) | <16.59 |  |  | <531.89 |  |  | 38.62 | +- | 85.38 | 72.22 | +- | 89.62 | 695.05 | +- | 1181.58 | 34.75 | +- | 104.26 | <14.40
Wipes from U, Th & K Calibration Sources | Three each made using IAEA materials RG-K, RG-Th, and RG-U. |  |  | 2013-01-22 | (ppb or ppm) | <1.34 ppb |  |  | <43.08 ppb |  |  | 67.97 ppb | +- | 150.27 ppb | 17.77 ppb | +- | 22.05 ppb | 22.45 ppm | +- | 38.17 ppm
SNOLAB 44 | Coax Detector Components (1A) | 228.1 g | 7.876 | 2013-06-13 | (mBq/kg) | <1.01 |  |  | <52.29 |  |  | 0.9 | +- | 2.59 | <3.49 |  |  | 15.35 | +- | 28.07 | <1.06 |  |  | 0.16 | +- | 1.05
New crystal holder | Canberra |  |  | 2013-06-21 | (ppb or ppm) | <0.081 ppb |  |  | <4.24 ppb |  |  | 1.59 ppb | +- | 4.55 ppb | <0.86 ppb |  |  | 495.83 ppb | +- | 906.67 ppb
|  | Additional Activities: |  |  | (mBq/kg) | [6 empty] | 228Ac: |  |  | 2.68 | +- | 3.84
[5 empty] | (ppb or ppm) | [6 empty] | (Not in Equilibrium with other Th daughters) |  |  | 0.66 ppb | +- | 0.94 ppb
SNOLAB 45 | Coax Detector Components (1B) | 145.6 g | 8.702 | Jun 4 – 7, 2013 | (mBq/kg) | <5.08 |  |  | 5.82 | +- | 147.58 | <5.04 |  |  | <1.85 |  |  | 4.37 | +- | 50.62 | <0.95 |  |  | <0.59
Actual crystal holder | Canberra | (5) |  | Aug 28, 2013 – Sep 3, 2013 | (ppb or ppm) | <0.41 ppb |  |  | 0.47 ppb | +- | 11.95 ppb | <8.88 ppb |  |  | <0.46 ppb |  |  | 0.14 ppm | +- | 1.63 ppm
SNOLAB 46 | Coax Detector Components (2A & 9A) | 139.1 g | 5.851 | 2013-06-07 | (mBq/kg) | 0.74 | +- | 3.72 | 20.48 | +- | 60.99 | <4.32 |  |  | 0.08 | +- | 3.17 | <50.01 |  |  | 5.76 | +- | 4.32 | <0.88
New support tail end and fixing | Canberra |  |  | 2013-06-13 | (ppb or ppm) | 0.06 ppb | +- | 0.30 ppb | 1.66 ppb | +- | 4.94 ppb | <7.60 ppb |  |  | 0.02 ppb | +- | 0.78 ppb | <1.62 ppm
SNOLAB 47 | Coax Detector Components (2B & 9B) | 143.6 g | 3.908 | 2013-05-30 | (mBq/kg) | 15.34 | +- | 9.39 | 4927.59 | +- | 548.34 | 302.8 | +- | 27.37 | 375.03 | +- | 21.26 | 21.59 | +- | 55.71 | 6.96 | +- | 7.66 | <1.70
Actual support tail end and fixing | Canberra | (4) |  | 2013-06-03 | (ppb or ppm) | 1.24 ppb | +- | 0.76 ppb | 399.14 ppb | +- | 44.42 ppb | 532.94 ppb | +- | 48.18 ppb | 92.26 ppb | +- | 5.23 ppb | 697.28 ppb | +- | 1799.44 ppb
SNOLAB 48 | Coax Detector Components (3) | 12.4 g | 5.907 | 2013-05-01 | (mBq/kg) | <71.91 |  |  | <1228.13 |  |  | <11.67 |  |  | <37.05 |  |  | <159.19 |  |  | 48.39 | +- | 48.39 | 8.07 | +- | 22.81
Contact set | Canberra | (2) |  | 2013-05-08 | (ppb or ppm) | <5.83 ppb |  |  | <99.48 ppb |  |  | <20.54 ppb |  |  | <9.11 ppb |  |  | <5.14 ppm
SNOLAB 49 | Coax Detector Components (4) | 6.3 g | 4.463 | 2013-05-08 | (mBq/kg) | 44.66 | +- | 40.5 | <693.93 |  |  | <58.97 |  |  | 373.57 | +- | 67.83 | <558.38 |  |  | 0 | +- | 47.62 | <4.97
Brass Screws #1 | Canberra | (3) |  | 2013-05-13 | (ppb or ppm) | 3.62 ppb | +- | 3.28 ppb | <56.21 ppb |  |  | <103.78 ppb |  |  | 91.90 ppb | +- | 16.69 ppb | <18.04 ppm
SNOLAB 50 | Coax Detector Components (5) | 17.6 g | 6.864 | 2013-05-23 | (mBq/kg) | <5.05 |  |  | <95.77 |  |  | 8.24 | +- | 11.2 | 10.09 | +- | 14.5 | <73.42 |  |  | 17.05 | +- | 11.36 | <2.31
Brass Screws #2 | Canberra |  |  | 2013-05-30 | (ppb or ppm) | <0.41 ppb |  |  | <7.76 ppb |  |  | 14.51 ppb | +- | 19.72 ppb | 2.48 ppb | +- | 3.57 ppb | <2.37 ppb
Sample Description | Manufacturer | Mass (g) | Live Time (days) | Counting Dates (if applicable) |  |  | 238U from 226Ra |  |  | 238U from 234Th |  |  | 235U |  |  | 232Th |  |  | 40K |  |  | 137Cs |  |  | 60Co |  | Comments
SNOLAB 51 | Coax Detector Components (11) | 572.9 g | 6.931 | 2013-06-27 | (mBq/kg) | <0.98 |  |  | <53.64 |  |  | 9.94 | +- | 8.48 | <0.37 |  |  | 6.11 | +- | 9.43 | <1.34 |  |  | <0.39 |  |  | 210Po:
Lead Shield | Canberra |  |  | 2013-07-04 | (ppb or ppm) | <0.080 ppb |  |  | <4.35 ppb |  |  | 17.50 ppb | +- | 14.92 ppb | <0.090 ppb |  |  | 197.33 ppb | +- | 304.45 ppb | [6 empty] | 5.36 Bq/kg | +- | 36.30 Bq/kg
SNOLAB 52 | Coax Detector Components (7) | 12.3 g | 6.261 | 2013-07-11 | (mBq/kg) | <22.08 |  |  | 647.42 | +- | 394.05 | 27.16 | +- | 23.66 | <27.05 |  |  | 130.08 | +- | 227.64 | <4.59 |  |  | 4.06 | +- | 11.5
Sapphire (3 parts) | Canberra |  |  | 2013-07-17 | (ppb or ppm) | <1.79 ppb |  |  | 52.44 ppb | +- | 31.92 ppb | 47.81 ppb | +- | 41.63 ppb | <6.65 ppb |  |  | 4.20 ppm | +- | 7.35 ppm
SNOLAB 53 | Coax Detector Components (6) | 14.9 g | 21.777 | 2013-07-25 | (mBq/kg) | <8.41 |  |  | <119.24 |  |  | <15.49 |  |  | 13.61 | +- | 8.33 | 93.96 | +- | 107.38 | 0 | +- | 6.71 | <5.01 |  |  | 210Po:
Lead in Contact with the crystal (7 parts) | Canberra |  |  | 2013-08-16 | (ppb or ppm) | <0.68 ppb |  |  | <9.66 ppb |  |  | <27.27 ppb |  |  | 3.35 ppb | +- | 2.05 ppb | 3.03 ppm | +- | 3.47 ppm | [6 empty] | <76.02 Bq/kg
SNOLAB 54 | Coax Detector Components (8 & 10) | 81.9 g | 5.659 | 2013-06-21 | (mBq/kg) | 1.27 | +- | 7.21 | 135.12 | +- | 147.12 | 21.76 | +- | 8.34 | 6.67 | +- | 7 | 51.28 | +- | 84.25 | <5.39 |  |  | <2.54
Holding pot and other pieces made from PTFCE | Canberra |  |  | 2013-06-27 | (ppb or ppm) | 0.11 ppb | +- | 0.58 ppb | 10.95 ppb | +- | 11.92 ppb | 38.30 ppb | +- | 14.68 ppb | 1.64 ppb | +- | 1.72 ppb | 1.66 ppm | +- | 2.72 ppm
SNOLAB 55 | Coax Detector Components (12) | 3.5 g | 7.829 | 2013-04-23 | (mBq/kg) | 319 | +- | 174.01 | 6002.62 | +- | 5162.03 | <228.57 |  |  | 344.57 | +- | 139.69 | 28.57 | +- | 1657.14 | 28.57 | +- | 142.86 | 0 | +- | 60.61 | 7Be Signal:
FET | Canberra | (1) |  | 2013-05-01 | (ppb or ppm) | 25.84 ppb | +- | 14.10 ppb | 486.21 ppb | +- | 418.12 ppb | <402.29 ppb |  |  | 84.66 ppb | +- | 34.36 ppb | 0.92 ppm | +- | 53.53 ppm | [6 empty] | 1314.29 mBq/kg | +- | 942.86 mBq/kg
SNOLAB 56 |  | 0.4 g | 0.877 | 2013-06-03 | (mBq/kg) | <3934.58 |  |  | 115327.56 | +- | 127341.15 | 10997.84 | +- | 5849.17 | 59878.59 | +- | 5328.37 | <13761.00 |  |  | <2307.50 |  |  | <1196.16
Heat Sink on Plastic Bag | Canberra |  |  | 2013-06-04 | (ppb or ppm) | <318.70 ppb |  |  | 9.34 ppm | +- | 10.31 ppm | 19.36 ppm | +- | 10.29 ppm | 1.47 ppm | +- | 1.31 ppm | <444.48 ppm
SNOLAB 57 |  | 6.5 g | 5.599 | 2013-08-22 | (mBq/kg) | <18.29 |  |  | <1420.21 |  |  | <29.88 |  |  | <25.56 |  |  | 1046.15 | +- | 553.85 | <13.02 |  |  | <11.49
Heat Sink | Canberra |  |  | 2013-08-28 | (ppb or ppm) | <1.48 ppb |  |  | <115.04 ppb |  |  | <52.58 ppb |  |  | <6.29 ppb |  |  | 33.79 ppm | +- | 17.89 ppm
SNOLAB 58 | Rock from drift wall at SNOLAB Entrance | 1768.1 g | 0.052 | 2013-09-09 | (mBq/kg) | 10591.15 | +- | 524.54 | 16319.89 | +- | 6027.16 | 306.98 | +- | 74.82 | 15878.98 | +- | 626.84 | 302462.13 | +- | 23908.32 | 85.06 | +- | 134.5 | <61.58
Norite Rock |  |  |  | 2013-09-09 | (ppb or ppm) | 0.86 ppm | +- | 0.04 ppm | 1.32 ppm | +- | 0.49 ppm | 0.54 ppm | +- | 0.13 ppm | 3.91 ppm | +- | 0.15 ppm | 9769.53 ppm | +- | 772.24 ppm
SNOLAB 59 | Mine Dust from near the SNOLAB Entrance | 884.4 g | 0.06 | 2013-09-16 | (mBq/kg) | 17048.98 | +- | 780.39 | 15220.19 | +- | 7066.1 | 1749.54 | +- | 259.94 | 26225.2 | +- | 955.03 | 345486.43 | +- | 27407.96 | <181.20 |  |  | <6.37
Mine Dust | Sample 1 |  |  | 2013-09-16 | (ppb or ppm) | 1.38 ppm | +- | 0.06 ppm | 1.23 ppm | +- | 0.57 ppm | 3.08 ppm | +- | 0.46 ppm | 6.45 ppm | +- | 0.23 ppm | 1.11% | +- | 0.08%
SNOLAB 60 | Mine Dust from near the SNOLAB Entrance | 1636.6 g | 0.064 | 2013-09-16 | (mBq/kg) | 15985.65 | +- | 676.99 | 23021.73 | +- | 6596.67 | 391.79 | +- | 79.34 | 28947.53 | +- | 963.78 | 372365.94 | +- | 28931.99 | 251.74 | +- | 142.31 | 67.22 | +- | 113.81
Mine Dust | Sample 2 |  |  | 2013-09-16 | (ppb or ppm) | 1.29 pm | +- | 0.05 ppm | 1.86 ppm | +- | 0.53 ppm | 0.70 ppm | +- | 0.14 ppm | 7.12 ppm | +- | 0.24 ppm | 1.2% | +- | 0.09%
Sample Description | Manufacturer | Mass (g) | Live Time (days) | Counting Dates (if applicable) |  |  | 238U from 226Ra |  |  | 238U from 234Th |  |  | 235U |  |  | 232Th |  |  | 40K |  |  | 137Cs |  |  | 60Co |  | Comments
SNOLAB 61 | 112 items | 10.2 g | 3.059 | 2013-10-08 | (mBq/kg) | 2.91 | +- | 37.81 | <1602.28 |  |  | 71.96 | +- | 48.13 | <19.49 |  |  | 607.84 | +- | 500 | <37.71 |  |  | 6.79 | +- | 16.32
Spade Lug Connectors | Canberra |  |  | 2013-10-11 | (ppb or ppm) | 0.24 ppb | +- | 3.06 ppb | <129.79 ppb |  |  | 126.65 ppb | +- | 84.71 ppb | <4.80 ppb |  |  | 19.63 ppm | +- | 16.15 ppm
SNOLAB 62 | 20 threaded studs, each 3.8-cm long, 3.9-mm thick | 71.8 g | 9.089 | 2014-03-18 | (mBq/kg) | <0.499 |  |  | 221.53 | +- | 158.05 | <4.08 |  |  | 0.55 | +- | 3.04 | 41.78 | +- | 39 | <0.79 |  |  | <1.28
Studs | Canberra |  |  | 2014-03-27 | (ppb or ppm) | <0.040 ppb |  |  | 17.94 ppb | +- | 12.80 ppb | <7.17 ppb |  |  | 0.14 ppb | +- | 0.75 ppb | 1.35 ppm | +- | 1.26 ppm
SNOLAB 63 |  | 15.0 g | 12.781 | 2014-03-27 | (mBq/kg) | <11.30 |  |  | <224.03 |  |  | <4.67 |  |  | 1.26 | +- | 15.43 | 272.33 | +- | 193.33 | <10.43 |  |  | <2.71
Coax Wire | Canberra |  |  | 2014-04-09 | (ppb or ppm) | <0.92 ppb |  |  | <18.15 ppb |  |  | <8.22 ppb |  |  | 0.31 ppb | +- | 3.80 ppb | 8.83 ppm | +- | 6.24 ppm
SNOLAB 64 |  | 16.6 g | 7.622 | 2014-04-28 | (mBq/kg) | <10.77 |  |  | 1266.3 | +- | 647.51 | 22.63 | +- | 11.86 | <9.11 |  |  | 126.51 | +- | 150.6 | <6.80 |  |  | 3.01 | +- | 4.26 | 54Mn Signal:
Steel | Canberra |  |  | 2014-05-06 | (ppb or ppm) | <0.87 ppb |  |  | 102.57 ppb | +- | 52.45 ppb | 39.83 ppb | +- | 20.87 ppb | <2.24 ppb |  |  | 4.09 ppm | +- | 4.86 ppm | [6 empty] | 12.05 mBq/kg | +- | 6.02 mBq/kg
SNOLAB 65 | Code: 415080010 Lot: A0340989 CAS: 8042-47-5 | 869.2 g | 6.624 | 2014-04-16 | (mBq/kg) | 0.82 | +- | 0.69 | 6.05 | +- | 30.56 | 0.39 | +- | 1.03 | 1.6 | +- | 0.84 | <3.05 |  |  | <0.51 |  |  | <0.10
Mineral Oil | Product of BE |  |  | 2014-04-23 | (ppb or ppm) | 0.067 ppb | +- | 0.056 ppb | 0.49 ppb | +- | 2.48 ppb | 0.69 ppb | +- | 1.81 ppb | 0.39 ppb | +- | 0.21 ppb | <98.51 ppb
SNOLAB 66 | Tap water from SNOLAB | 1084.2 g | 6.824 | 2014-08-18 | (mBq/kg) | 3.004 | +- | 0.665 | <28.67 |  |  | 0.1114 | +- | 0.2815 | 0.15 | +- | 0.54 | 16.461 | +- | 7.498 | 1.199 | +- | 0.553 | <0.12
Water Supply from Vale |  |  |  | 2014-08-25 | (ppb or ppm) | 0.24 ppb | +- | 0.05 ppb | <2.32 ppb |  |  | 0.2 ppb | +- | 0.5 ppb | 0.04 ppb | +- | 0.13 ppb | 531.69 ppb | +- | 242.19 ppb
SNOLAB 67 | 700 cable ties of various sizes | 653.8 g | 6.821 | 2014-09-15 | (mBq/kg) | 3.181 | +- | 1.482 | <48.76 |  |  | 0.558 | +- | 1.66 | 0.936 | +- | 1.243 | 17.589 | +- | 16.672 | <0.39 |  |  | <0.62 |  |  | 7Be Signal:
Nylon Cable Ties | Gardner Bender, Milwaukee, Wisconsin |  |  | 2014-09-22 | (ppb or ppm) | 0.26 ppb | +- | 0.12 ppb | <3.95 ppb |  |  | 0.98 ppb | +- | 2.92 ppb | 0.23 ppb | +- | 0.31 ppb | 568.14 ppb | +- | 538.50 ppb | [6 empty] | 7.34 mBq/kg | +- | 6.58 mBq/kg
SNOLAB 68 |  | 29.173 kg | 21.732 | 2015-01-26 | (mBq/kg) | <0.0043 |  |  | <0.47 |  |  | <0.015 |  |  | <0.0068 |  |  | <0.160 |  |  | <0.0113 |  |  | <0.0039
Copper |  |  |  | 2015-02-17 | (ppb or ppm) | <0.34 ppt |  |  | <38.23 ppt |  |  | <26.48 ppt |  |  | <1.68 ppt |  |  | <5.17 ppb
SNOLAB 69 |  | 161.4 g | 6.919 | 2015-02-17 | (mBq/kg) | <3.07 |  |  | 8.815 | +- | 72.942 | 5.379 | +- | 4.431 | <3.46 |  |  | <41.39 |  |  | <5.73 |  |  | <2.57
PVDF Nuts |  |  |  | 2015-02-24 | (ppb or ppm) | <0.25 ppb |  |  | 0.71 ppb | +- | 5.91 ppb | 9.47 ppb | +- | 7.80 ppb | <0.85 ppb |  |  | <1.34 ppm
SNOLAB 70 | Dessicant – anhydrous Stock# 2300 | 1036.8 g | 0.949 | 2015-03-03 | (mBq/kg) | 3465.432 | +- | 93.473 | 2066.637 | +- | 490.788 | 387.457 | +- | 31.75 | 405.612 | +- | 21.88 | 10800.994 | +- | 657.495 | <14.23 |  |  | 2.799 | +- | 7.814
Drierite | W. A. Hammond Drierite Company, Ltd. |  |  | 2015-03-04 | (ppb or ppm) | 280.70 ppb | +- | 7.57 ppb | 167.40 ppb | +- | 39.75 ppb | 681.92 ppb | +- | 55.88 ppb | 99.78 ppb | +- | 5.38 ppb | 348.87 ppm | +- | 21.24 ppm
Sample Description | Manufacturer | Mass (g) | Live Time (days) | Counting Dates (if applicable) |  |  | 238U from 226Ra |  |  | 238U from 234Th |  |  | 235U |  |  | 232Th |  |  | 40K |  |  | 137Cs |  |  | 60Co |  | Comments
SNOLAB 71 | 100% Columbian coffee | 85.1 g | 7.896 | 2015-03-11 | (mBq/kg) | 288.3145 | +- | 32.107 | 592.987 | +- | 710.907 | 21.431 | +- | 32.293 | 129.54 | +- | 24.078 | 593337.709 | +- | 30416.89 | 205.958 | +- | 33.666 | <26.39
Coffee | This is the coffee used at SNOLAB |  |  | 2015-03-19 | (ppb or ppm) | 23.35 ppb | +- | 2.60 ppb | 48.03 ppb | +- | 57.58 ppb | 37.72 ppb | +- | 56.84 ppb | 31.87 ppb | +- | 5.82 ppb | 9164.81 ppm | +- | 98.47 ppm
SNOLAB 72 | MicroPremium AccuWipes made by Georgia Pacific | 283.6 g | 6.421 | 2015-03-04 | (mBq/kg) | 85.346 | +- | 6.922 | 223.818 | +- | 99.271 | 11.191 | +- | 5.094 | 144.361 | +- | 8.191 | 550.451 | +- | 77.958 | 4.334 | +- | 3.843 | <2.11
Acuwipes | Type: 29956 |  |  | 2015-03-11 | (ppb or ppm) | 6.91 ppb | +- | 0.56 ppb | 18.13 ppb | +- | 8.04 ppb | 19.70 ppb | +- | 8.97 ppb | 35.51 ppb | +- | 2.02 ppb | 17.78 ppm | +- | 2.52 ppm
SNOLAB 73 | EXPO Bold Colour Dry Erase, Certified AP nontoxic | 266.0 g | 6.885 | 2015-03-26 | (mBq/kg) | 19.863 | +- | 3.198 | <116.19 |  |  | 4.109 | +- | 2.804 | 7.35 | +- | 2.58 | 524.989 | +- | 65.429 | <3.44 |  |  | <0.78
Dry Erase Markers | Conforms to ASTM D4236 USA |  |  | 2015-04-02 | (ppb or ppm) | 1.61 ppb | +- | 0.26 ppb | <9.41 ppb |  |  | 7.07 ppb | +- | 4.96 ppb | 1.81 ppb | +- | 0.63 ppb | 16.96 ppb | +- | 2.11 ppm
SNOLAB 74 | Lot number A2D | 1031.3 g | 8.105 | 2016-09-15 | (mBq/kg) | 140.567 | +- | 4.994 | 359.552 | +- | 58.784 | 36.388 | +- | 3.058 | 64.793 | +- | 2.817 | 1471.929 | +- | 88.044 | 0.166 | +- | 1.091 | <0.96
Alconox | Alconox Inc. |  |  | 2016-09-23 | (ppb or ppm) | 11.39 ppb | +- | 0.40 ppb | 29.12 ppb | +- | 4.76 ppb | 64.04 ppb | +- | 5.38 ppb | 15.94 ppb | +- | 0.69 ppb | 47.54 ppm | +- | 2.84 ppm
SNOLAB 75 |  | 266.8 g | 4.833 | 2015-10-02 | (mBq/kg) | 4.228 | +- | 2.59 | <180.09 |  |  | <5.12 |  |  | <3.07 |  |  | <38.73 |  |  | <2.67 |  |  | <0.57
Marinelli Beaker G-133N | Ga-ma Associates |  |  | 2015-10-07 | (ppb or ppm) | 0.34 ppb | +- | 0.21 ppb | <14.59 ppb |  |  | <9.00 ppb |  |  | <0.76 ppb |  |  | <1.25 ppm
SNOLAB 76 | Apiezon Products M&I Materials Ltd. | 611.1 g | 2.923 | 2015-10-30 | (mBq/kg) | 31219.28 | +- | 680.66 | 43247.094 | +- | 2470.046 | 1945.474 | +- | 106.67 | 29274.143 | +- | 733.634 | 88424.173 | +- | 4571.221 | <20.01 |  |  | 5.155 | +- | 19.28
Apiezon Q Compound |  |  |  | 2015-11-02 | (ppb or ppm) | 2.53 ppm | +- | 0.06 ppm | 3.50 ppm | +- | 0.20 ppm | 3.42 ppm | +- | 0.19 ppm | 9.66 ppm | +- | 0.18 ppm | 2856.10 ppm | +- | 147.65 ppm
SNOLAB 77 | Cross calibration of Well Calibration Sample | 4.001 g | 1.994 | 2016-01-04 | (mBq/kg) | 180134.007 | +- | 4991.775 | 124852.647 | +- | 18255.53 | 9705.587 | +- | 698.325 | 842.652 | +- | 502.199 | 8580.75 | +- | 5437.5 | 95.5 | +- | 501.5 | 909.911 | +- | 389.427
Source 12-004-U3 (Well U source) |  |  |  | 2016-01-06 | (ppb or ppm) | 14.59 ppm | +- | 0.40 ppm | 10.11 ppm | +- | 1.48 ppm | 17.08 ppm | +- | 1.23 ppm | 207.29 ppb | +- | 123.54 ppb | 277.16 ppm | +- | 175.63 ppm
SNOLAB 78 | Cross calibration of Well Calibration Sample | 3.993 g | 3.761 | 2016-01-21 | (mBq/kg) | 5178.86 | +- | 535.323 | 15660.938 | +- | 9559.078 | <708.49 |  |  | 121298.184 | +- | 2832.54 | 15530.679 | +- | 3475.833 | <495.87 |  |  | <303.53
Source 12-005-T3 (Well Th source) |  |  |  | 2016-01-25 | (ppb or ppm) | 419.49 ppb | +- | 43.36 ppb | 1.27 ppm | +- | 0.77 ppm | <1.25 ppm |  |  | 29.84 ppm | +- | 0.70 ppm | 501.64 ppm | +- | 112.27 ppm
SNOLAB 79 | Cross calibration of Well Calibration Sample | 4.014 g | 1.117 | 2016-02-01 | (mBq/kg) | 2996.506 | +- | 524.293 | 5861.91 | +- | 6322.264 | <378.43 |  |  | 1763.167 | +- | 443.069 | 375377.429 | +- | 29420.77 | <343.55 |  |  | <406.33
Source 12-006-K3 (Well K Source) |  |  |  | 2016-02-02 | (ppb or ppm) | 242.72 ppb | +- | 42.47 ppb | 474.82 ppb | +- | 512.10 ppb | <666.03 ppb |  |  | 433.74 ppb | +- | 108.99 ppb | 12124.69 ppm | +- | 950.29 ppm
SNOLAB 80 | Sample prepared on Feb. 9, 2016 | 750 g | 0.183 | 2016-03-07 | (mBq/kg) | 210.654 | +- | 37.824 | 35.333 | +- | 279.227 | <29.80 |  |  | 10.092 | +- | 15.596 | 94.167 | +- | 125.127 | <8.99 |  |  | <10.72
22Na Source UPW Wash Solution |  |  |  | 2016-03-07 | (ppb or ppm) | 17.06 ppb | +- | 3.06 ppb | 2.86 ppb | +- | 22.62 ppb | <52.45 ppb |  |  | 2.48 ppb | +- | 3.84 ppb | 3.04 ppm | +- | 4.04 ppm
Sample Description | Manufacturer | Mass (g) | Live Time (days) | Counting Dates (if applicable) |  |  | 238U from 226Ra |  |  | 238U from 234Th |  |  | 235U |  |  | 232Th |  |  | 40K |  |  | 137Cs |  |  | 60Co |  | Comments
SNOLAB 81 | Sample prepared on Feb. 9, 2016 | 750 g | 3.578 | 2016-03-07 | (mBq/kg) | 0.553 | +- | 1.221 | 19.207 | +- | 33.69 | <2.14 |  |  | 16.632 | +- | 2.238 | 10.025 | +- | 12.625 | <1.49 |  |  | <0.28
22Na Source UPW Wash Solution |  |  |  | 2016-03-11 | (ppb or ppm) | 0.04 ppb | +- | 0.10 ppb | 1.56 ppb | +- | 2.73 ppb | <3.77 ppb |  |  | 4.09 ppb | +- | 0.58 ppb | 323.82 ppb | +- | 407.80 ppb
|  | Additional Activities: |  |  | (mBq/kg) | [6 empty] | 228Ac: |  |  | <1.37
[5 empty] | (ppb or ppm) | [6 empty] | (Not in Equilibrium with other Th daughters) |  |  | <0.34 ppb
SNOLAB 82 |  | 12.4 g | 7.355 | 2016-08-31 | (mBq/kg) | 94.716 | +- | 49.805 | <1760.58 |  |  | 14.661 | +- | 52.048 | <59.65 |  |  | 1531.29 | +- | 688.79 | <49.84 |  |  | <21.21
Acoustic Foam Tiles |  |  |  | 2016-09-08 | (ppb or ppm) | 7.67 ppb | +- | 4.03 ppb | <142.61 ppb |  |  | 25.80 ppb | +- | 91.60 ppb | <14.67 ppb |  |  | 49.46 ppm | +- | 22.25 ppm
SNOLAB 83 |  | 731.0 g | 6.617 | 2016-09-08 | (mBq/kg) | 1.178 | +- | 0.803 | <28.70 |  |  | 0.929 | +- | 1.006 | <0.57 |  |  | 12.254 | +- | 9.765 | 0.107 | +- | 0.822 | <0.22
Acrylic Marinelli Spool |  |  |  | 2016-09-15 | (ppb or ppm) | 0.10 ppb | +- | 0.07 ppb | <2.33 ppb |  |  | 1.64 ppb | +- | 1.77 ppb | <0.14 ppb |  |  | 395.82 ppb | +- | 315.40 ppb
SNOLAB 84 | Item No. 27-058-53 | 511.5 g | 9.21 | 2016-11-10 | (mBq/kg) | 163.398 | +- | 6.087 | 52.696 | +- | 72.142 | 13.388 | +- | 2.04 | 155.747 | +- | 5.399 | 11336.275 | +- | 594.881 | <1.40 |  |  | <1.52
Nitrile Gloves | Fisherbrand Scientific |  |  | 2016-11-22 | (ppb or ppm) | 13.24 ppb | +- | 0.49 ppb | 4.27 ppb | +- | 5.84 ppb | 23.48 ppb | +- | 3.59 ppb | 38.31 ppb | +- | 1.33 ppb | 366.16 ppm | +- | 19.21 ppm
SNOLAB 85 |  | 53.3 g | 6.935 | 2016-10-26 | (mBq/kg) | 9.818 | +- | 5.315 | 31.418 | +- | 193.804 | <6.29 |  |  | <7.26 |  |  | 461.295 | +- | 166.923 | <6.10 |  |  | <4.62
Dynaflex 230 Caulking | DAP Canada |  |  | 2016-11-02 | (ppb or ppm) | 0.80 ppb | +- | 0.43 ppb | 2.55 ppb | +- | 15.70 ppb | <11.06 ppb |  |  | <1.79 ppb |  |  | 14.90 ppm | +- | 5.39 ppm
SNOLAB 86 | West Coast Roast 100% Arabica | 450.3 g | 0.09 | 2018-04-20 | (mBq/kg) | 352.621 | +- | 137.008 | 2403.722 | +- | 3655.108 | 203.245 | +- | 155.555 | 55.245 | +- | 124.879 | 502553.853 | +- | 28181.213 | 123.766 | +- | 129.547 | <190.48
President’s Choice Coffee Beans | UPC: 060383722173 |  | Additional counting to be done! | 2018-04-20 | (ppb or ppm) | 28.56 ppb | +- | 11.10 ppb | 194.70 ppb | +- | 296.06 ppb | 357.71 ppb | +- | 273.78 ppb | 13.59 ppb | +- | 30.72 ppb | 16232.49 ppm | +- | 910.25 ppm
|  | Additional Activities: |  |  | (mBq/kg) | [6 empty] | 228Ac: |  |  | 867.239 | +- | 434.35
[5 empty] | (ppb or ppm) | [6 empty] | (Not in Equilibrium with other Th daughters) |  |  | 213.34 ppb | +- | 106.85 ppb
SNOLAB 87 | Mortite weatherstrip and caulking cord | 615.0 g | 1.081 | 2017-06-21 | (mBq/kg) | 15756.943 | +- | 399.834 | 12245.161 | +- | 2613.662 | 881.315 | +- | 77.19 | 11133.53 | +- | 267.145 | 18634.146 | +- | 1251.382 | <26.20 |  |  | 16.573 | +- | 27.8
Caulking Material | Mortite Inc. Thermwell Products Co. Inc. |  |  | 2017-06-22 | (ppb or ppm) | 1.28 pm | +- | 0.03 ppm | 991.86 ppb | +- | 211.71 ppb | 1.55 ppm | +- | 0.14 ppm | 2.74 ppm | +- | 0.07 ppm | 601.88 ppm | +- | 40.42 ppm
SNOLAB 88 | HomePak Brass Screws, Home Hardware | 577.7 g | 6.649 | 2017-06-22 | (mBq/kg) | <0.39 |  |  | <30.74 |  |  | <1.47 |  |  | <0.63 |  |  | <7.30 |  |  | <0.30 |  |  | <0.18
200 Brass Screws | Item No: 2122-069 and Item No. 2122-070 |  |  | 2017-06-29 | (ppb or ppm) | <31.41 ppt |  |  | <2.49 ppb |  |  | <2.59 ppb |  |  | <0.15 ppb |  |  | <235.72 ppb
|  | Additional Activities: |  |  | (mBq/kg) |  |  | 58Co: | 1.648 | +- | 0.672 | 65Zn: |  |  | 5.449 | +- | 1.774
(ppb or ppm)
KCM 01 | Sample #1 | 1360.7 g | 6.394 | 2018-02-08 | (Bq/kg) | 58.164 | +- | 1.23 | 2.86 | +- | 1.66 | 1.21 | +- | 0.17 | 15.7 | +- | 0.37 | Not measurable due to interference |  |  | Not measurable due to interference |  |  | <6.57
Water Sample from Kidd Creek Mine Level 7850 | 29.01.2018_KC7850_12299_SLRS |  |  | 2018-02-15 | (ppb or ppm) | 4.71 ppm | +- | 0.10 ppm | 231.86 ppb | +- | 134.12 ppb | 2.13 ppm | +- | 0.30 ppm | 3.86 ppm | +- | 0.09 ppm
|  | Additional Activities: |  |  | (Bq/kg) | [6 empty] | 228Ac: |  |  | 193.34 | +- | 5.12
[5 empty] | (ppb or ppm) | [6 empty] | (Not in Equilibrium with other Th daughters) |  |  | 47.56 ppm | +- | 1.26 ppm
KCM 02 | Sample #2 | 1059.8 g | 6.771 | 2018-02-15 | (mBq/kg) | 12.06 | +- | 1.287 | 22.346 | +- | 86.55 | 0.037 | +- | 1.125 | 3.015 | +- | 1.121 | 1464.427 | +- | 88.677 | <0.92 |  |  | <0.99
Service Water Sample from Kidd Creek Mine Level 7850 | 29.01.2018_KC7850_SW_SLRS |  |  | 2018-02-22 | (ppb or ppm) | 0.98 ppb | +- | 0.10 ppb | 1.81 ppb | +- | 7.01 ppb | 0.07 ppb | +- | 1.98 ppb | 0.74 ppb | +- | 0.28 ppb | 47.30 ppm | +- | 2.86 ppm
|  | Additional Activities: |  |  | (mBq/kg) | [6 empty] | 228Ac: |  |  | 31.343 | +- | 3.344
[5 empty] | (ppb or ppm) | [6 empty] | (Not in Equilibrium with other Th daughters) |  |  | 7.71 ppb | +- | 0.82 ppb
SNOLAB 89 | Floor Tile from SNOLAB Surface Clean Room | 78.0 g | 3.09 | 2018-03-26 | (mBq/kg) | 5579.033 | +- | 161.179 | 2506.588 | +- | 679.241 | 190.531 | +- | 18.412 | 399.104 | +- | 34.672 | 12159.731 | +- | 877.308 | <29.76 |  |  | 0.664 | +- | 15.01
Floor Tile |  |  |  | 2018-03-29 | (ppb or ppm) | 451.90 ppb | +- | 13.05 ppb | 203.03 ppb | +- | 55.02 ppb | 335.33 ppb | +- | 32.41 ppb | 98.18 ppb | +- | 8.53 ppb | 392.76 ppm | +- | 28.34 ppm
SNOLAB 90 | BLU-25751704 Lot 171123, and BLU-25751706 / 08 Lot 171020 | 1098.5 g | 0.132 | 2018-03-19 | (mBq/kg) | <943.39 |  |  | <8063.27 |  |  | 432.64 | +- | 3464.284 | 1122003.561 | +- | 25889.021 | 8536.186 | +- | 3071.461 | 153.677 | +- | 398.734 | 296.107 | +- | 215.412
Welding Electrodes | Air Liquide, Blueshield, Made in China |  |  | 2018-03-19 | (ppb or ppm) | <76.41 ppb |  |  | <653.13 ppb |  |  | 0.76 ppm | +- | 6.10 ppm | 276.01 ppm | +- | 6.37 ppm | 275.72 ppm | +- | 99.21 ppm
|  | Additional Activities: |  |  | (mBq/kg) | [6 empty] | 228Ac: |  |  | 142667.381 | +- | 4758.505
[5 empty] | (ppb or ppm) | [6 empty] | (Not in Equilibrium with other Th daughters) |  |  | 35.10 ppm | +- | 1.17 ppm
Sample Description | Manufacturer | Mass (g) | Live Time (days) | Counting Dates (if applicable) |  |  | 238U from 226Ra |  |  | 238U from 234Th |  |  | 235U |  |  | 232Th |  |  | 40K |  |  | 137Cs |  |  | 60Co |  | Comments
SNOLAB 91 | Roasted Peanuts in the shell | 451.7 g | 0.083 | 2018-04-20 | (mBq/kg) | 1094.341 | +- | 161.991 | 1378.502 | +- | 2512.511 | <122.14 |  |  | 72.454 | +- | 103.312 | 188111.578 | +- | 12145.229 | 17.135 | +- | 92.628 | <98.99
No Name Brand Roasted Peanuts | UPC: 060383182229 |  |  | 2018-04-20 | (ppb or ppm) | 88.64 ppb | +- | 13.12 ppb | 111.66 ppb | +- | 203.51 ppb | <214.96 ppb |  |  | 17.83 ppb | +- | 25.42 ppb | 6076.00 ppm | +- | 392.29 ppm
SNOLAB 92 | Carrots – Canada Grade #2 | 781.6 g | 0.076 | 2018-04-20 | (mBq/kg) | 430.049 | +- | 84.709 | <2354.67 |  |  | <68.66 |  |  | 53.701 | +- | 66.869 | 104823.439 | +- | 6907.625 | 43.872 | +- | 50.76 | <41.91
No Name Brand Carrots | UPC: 060383165611 |  |  | 2018-04-20 | (ppb or ppm) | 34.83 ppb | +- | 6.87 ppb | <190.73 ppb |  |  | <120.84 ppb |  |  | 13.21 ppb | +- | 16.45 ppb | 3385.80 ppm | +- | 223.12 ppm
SNOLAB 93 |  | 428.6 g | 0.104 | 2018-04-27 | (mBq/kg) | 40065.498 | +- | 1228.615 | 1381.735 | +- | 7982.366 | 1695.311 | +- | 419.584 | 27620.075 | +- | 853.237 | 227741.484 | +- | 13905.74 | 85.259 | +- | 241.78 | 1.419 | +- | 154.78
Brazil Nuts |  |  | Additional counting to be done! | 2018-04-27 | (ppb or ppm) | 3.25 ppm | +- | 0.10 ppm | 111.92 ppb | +- | 646.57 ppb | 2.98 ppm | +- | 0.74 ppm | 6.80 ppm | +- | 0.21 ppm | 7356.05 ppm | +- | 449.16 ppm
SNOLAB 94 | Roasted unsalted almonds | 779.6 g | 0.104 | 2018-04-27 | (mBq/kg) | 361.399 | +- | 82.822 | 688.216 | +- | 1944.257 | 22.351 | +- | 80.628 | 57.709 | +- | 59.4 | 236531.555 | +- | 13340.174 | <99.04 |  |  | 16.575 | +- | 65.423
Almonds | Reddi Snack UPC: 064777410929 |  |  | 2018-04-27 | (ppb or ppm) | 29.27 ppb | +- | 6.71 ppb | 55.75 ppb | +- | 157.49 ppb | 39.34 ppb | +- | 141.91 ppb | 14.20 ppb | +- | 14.62 ppb | 7639.97 ppm | +- | 430.89 ppm
SNOLAB 95 | Lot No. A4B8 02/20 | 1871.5 g | 6.812 | 2018-05-04 | (mBq/kg) | 168.079 | +- | 5.249 | 87.795 | +- | 46.729 | 2.543 | +- | 0.528 | 130.658 | +- | 4.727 | 6994.39 | +- | 365.536 | < 1.05 |  |  | <1.67
Alconox | Alconox Inc. |  |  | 2018-05-11 | (ppb or ppm) | 13.61 ppb | +- | 0.43 ppb | 7.11 ppb | +- | 3.79 ppb | 4.48 ppb | +- | 0.93 ppb | 32.14 ppb | +- | 1.16 ppb | 225.92 ppm | +- | 11.81 ppm
|  | Additional Activities: |  |  | (mBq/kg) | [6 empty] | 228Ac: |  |  | 48.102 | +- | 4.69
[5 empty] | (ppb or ppm) | [6 empty] | (Not in Equilibrium with other Th daughters) |  |  | 11.83 ppb | +- | 1.15 ppb
SNOLAB 96 | Sterling AP 308/3-8L, AWS E308-16, E308L-16 | 2294.9 g | 0.229 | 2018-05-11 | (mBq/kg) | 42243.877 | +- | 980.974 | 60281.052 | +- | 8568.157 | 7940.219 | +- | 547.117 | 7058.994 | +- | 214.893 | 301320.319 | +- | 15652.098 | <54.35 |  |  | <84.81
Premium Welding Electrodes --- Calibration | McKay Welding Products, Troy, Ohio, Lot No 24L056, Heat No. 738228 |  |  | 2018-05-11 | (ppb or ppm) | 3.42 ppm | +- | 0.08 ppm | 4.88 ppm | +- | 0.69 ppm | 13.97 ppm | +- | 0.96 ppm | 1.74 ppm | +- | 0.05 ppm | 9732.65 ppm | +- | 505.56 ppm
SNOLAB 97 |  | 86.4 g | 6.125 | 2018-07-13 | (mBq/kg) | 478.675 | +- | 29.519 | 219.636 | +- | 395.542 | 10.667 | +- | 6.535 | 636.183 | +- | 31.761 | 1479.329 | +- | 222.037 | <7.43 |  |  | 3.497 | +- | 6.487
Ultrafast LED Pulser and Cable | Simon Peeters (U. of Sussex) |  |  | 2018-07-20 | (ppb or ppm) | 38.77 ppb | +- | 2.39 ppb | 17.79 ppb | +- | 32.04 ppb | 18.77 ppb | +- | 11.50 ppb | 156.50 ppb | +- | 7.81 ppb | 47.78 ppm | +- | 7.17 ppm
SNOLAB 98 | Model No: HR-125 | 169.6 g | 10.437 | 2018-07-20 | (mBq/kg) | <3.04 |  |  | 101.516 | +- | 67.843 | <3.58 |  |  | 0.193 | +- | 2.643 | 112.099 | +- | 41.079 | <1.87 |  |  | 0.171 | +- | 1.149 | 54Mn Signal:
Swival Hoist Ring | The Crosby Group |  |  | 2018-08-01 | (ppb or ppm) | <0.25 ppb |  |  | 8.22 ppb | +- | 5.50 ppb | <6.30 ppb |  |  | 0.05 ppb | +- | 0.65 ppb | 3.62 ppb | +- | 1.33 ppb | [6 empty] | 1.18 mBq/kg | +- | 1.59 mBq/kg
SNOLAB 99 | Copper Used to Shield the Canberra Coax Detector | 1417.17 g | 9.916 | 2018-09-21 | (mBq/kg) | <0.33 |  |  | <39.21 |  |  | <2.14 |  |  | <0.64 |  |  | <4.75 |  |  | <0.26 |  |  | <0.12 |  |  | 58Co Signal:
Copper | Aurubis |  |  | 2018-10-01 | (ppb or ppm) | <26.41 ppt |  |  | <3.18 ppb |  |  | <3.77 ppb |  |  | <0.16 ppb |  |  | <153.25 ppb | [8 empty] | 0.45 mBq/kg | +- | 0.34 mBq/kg
SNOLAB 100 |  | 6.61 g | 10.604 | 2018-10-22 | (mBq/kg) | 191.271 | +- | 80.23 | 1045.807 | +- | 1413.237 | <104.54 |  |  | <63.90 |  |  | 258.396 | +- | 833.585 | <61.73 |  |  | <19.67
SCIGRIP 4 – Acrylic Cement | SCIGRIP Corporation | After Evaporation |  | 2018-11-02 | (ppb or ppm) | 15.50 ppb | +- | 6.50 ppb | 84.71 ppb | +- | 114.47 ppb | <183.99 ppb |  |  | <15.72 ppb |  |  | 8.35 ppm | +- | 26.92 ppm
Sample Description | Manufacturer | Mass (g) | Live Time (days) | Counting Dates (if applicable) |  |  | 238U from 226Ra |  |  | 238U from 234Th |  |  | 235U |  |  | 232Th |  |  | 40K |  |  | 137Cs |  |  | 60Co |  | Comments
SNOLAB 101 | Accuwipes, Used to verify absence of contaminants on the new calibration samples. | 4.6 g | 6.847 | 2018-12-05 | (mBq/kg) | 178.547 | +- | 97.756 | 917.82 | +- | 1394.213 | 175.134 | +- | 99.42 | 7.993 | +- | 81.96 | <1613.48 |  |  | 20.217 | +- | 87.609 | <18.26
Ge Calibration Sample Swipe Tests |  |  |  | 2018-12-12 | (ppb or ppm) | 14.46 ppb | +- | 7.92 ppb | 73.34 ppb | +- | 112.93 ppb | 308.24 ppb | +- | 174.98 ppb | 1.97 ppb | +- | 20.16 ppb | <52.12 ppm
SNOLAB 102 | Lake in City of Greater Sudbury, Ontario | 958.3 g | 7.792 | 2019-01-07 | (mBq/kg) | 1.578 | +- | 0.801 | <44.58 |  |  | <1.21 |  |  | 33.77 | +- | 2.18 | 7.5851 | +- | 7.349 | <0.52 |  |  | <0.40
St. Charles Lake Water |  |  |  | 2019-01-15 | (ppb or ppm) | 0.13 ppb | +- | 0.06 ppb | <3.61 ppb |  |  | <2.13 ppb |  |  | 8.31 ppb | +- | 0.54 ppb | 0.24 ppm | +- | 0.24 ppm
|  | Additional Activities: |  |  | (mBq/kg) | [6 empty] | 228Ac: |  |  | 0.3134 | +- | 1.205
[5 empty] | (ppb or ppm) | [6 empty] | (Not in Equilibrium with other Th daughters) |  |  | 0.08 ppb | +- | 0.3 ppb
SNOLAB 103 | Lake in City of Greater Sudbury, Ontario | 980.0 g | 17.483 | 2018-12-19 | (mBq/kg) | 0.8404 | +- | 0.4465 | 3.769 | +- | 14.02 | 0.1729 | +- | 0.296 | <0.63 |  |  | 53.851 | +- | 7.717 | 0.42494 | +- | 0.4162 | <0.14 |  |  | 7Be Signal:
Ramsey Lake Water |  |  |  | 2018-01-07 | (ppb or ppm) | 68.07 ppt | +- | 36.17 ppt | 0.31 ppb | +- | 1.14 ppb | 0.3 ppb | +- | 0.52 ppb | <0.15 ppb |  |  | 1.74 ppm | +- | 0.25 ppm | [6 empty] | 8.17 mBq/kg | +- | 3.13 mBq/kg
SNOLAB 104 | Lake in City of Greater Sudbury, Ontario | 939.4 g | 6.889 | 2019-11-15 | (mBq/kg) | 0.4218 | +- | 0.8148 | 20.2 | +- | 26.28 | <0.86 |  |  | 3.445 | +- | 0.9439 | 113.76 | +- | 16.24 | <1.07 |  |  | <0.50
Kelly Lake Water | Sample collected on October 26, 2018 @ 12:21 |  |  | 2019-11-22 | (ppb or ppm) | 0.03 ppb | +- | 0.07 ppb | 1.64 ppb | +- | 2.13 ppb | <1.51 ppb |  |  | 0.85 ppb | +- | 0.23 ppb | 3.67 ppm | +- | 0.52 ppm
SNOLAB 105 | Lake in City of Greater Sudbury, Ontario | 957.9 g | 8.403 | 2019-10-11 | (mBq/kg) | 1.198 | +- | 0.7745 | 13.98 | +- | 22.97 | 0.2646 | +- | 0.4225 | <0.70 |  |  | 73.228 | +- | 12.08 | <0.90 |  |  | 0.1468 | +- | 0.275
Robinson Lake Water | Sample collected on Oct 26, 2018 |  |  | 2019-10-21 | (ppb or ppm) | 97.04 ppt | +- | 62.73 ppt | 1.13 ppb | +- | 1.86 ppb | 0.47 ppb | +- | 0.74 ppb | <0.17 ppb |  |  | 2.37 ppm | +- | 0.39 ppm
SNOLAB 106 | Lake in City of Greater Sudbury, Ontario | 876.4 g | 17.874 | 2019-12-19 | (mBq/kg) | 0.12 | +- | 0.3656 | <22.32 |  |  | 0.8721 | +- | 0.2566 | <0.54 |  |  | 32.702 | +- | 6.718 | <0.83 |  |  | <0.093
Long Lake Water | Sample collected on 2018-10-26 at 13:57 |  |  | 2020-01-06 | (ppb or ppm) | 0.01 ppb | +- | 0.03 ppb | <1.81 ppb |  |  | 1.53 ppb | +- | 0.45 ppb | <0.13 ppb |  |  | 1056.27 ppb | +- | 216.99 ppb
SNOLAB 107 | Lake in City of Greater Sudbury, Ontario | 950.9 g | 21.742 | 2020-05-19 | (mBq/kg) | <0.74 |  |  | <10.22 |  |  | 0.4508 | +- | 0.2166 | 1.02 | +- | 0.3632 | 124.05 | +- | 10.89 | 0.29656 | +- | 0.363 | <0.14
Meatbird Lake Water | Sample collected on 2018-10-30 at 15:27 |  |  | 2020-06-10 | (ppb or ppm) | <59.94 ppt |  |  | <0.83 ppb |  |  | 0.79 ppb | +- | 0.38 ppb | 0.25 ppb | +- | 0.09 ppb | 4.01 ppm | +- | 0.35 ppm
SNOLAB 108 | Lake in City of Greater Sudbury, Ontario | 899.2 g | 6.854 | 2020-01-22 | (mBq/kg) | 1.131 | +- | 0.6322 | <23.10 |  |  | 0.2637 | +- | 0.3882 | <0.70 |  |  | 16.278 | +- | 8.883 | 0.48291 | +- | 0.68 | <0.51
Vermilion Lake Water | Sample collected on 2018-10-23 at 18:07 |  |  | 2020-01-29 | (ppb or ppm) | 0.09 ppb | +- | 0.05 ppb | <1.87 ppb |  |  | 0.46 ppb | +- | 0.68 ppb | <0.17 ppb |  |  | 525.78 ppb | +- | 286.92 ppb
SNOLAB 109 | Lake in City of Greater Sudbury, Ontario | 930.1 g | 8.847 | 2019-10-30 | (mBq/kg) | 0.4041 | +- | 0.7757 | <36.40 |  |  | <0.35 |  |  | <1.33 |  |  | 295.44 | +- | 25.57 | 1.4753 | +- | 0.7289 | 0.8346 | +- | 0.4577
Simon Lake Water | Sample collected on November 4, 2018 @ 15:30 |  |  | 2019-11-08 | (ppb or ppm) | 0.03 ppb | +- | 0.06 ppb | <2.95 ppb |  |  | <0.62 ppb |  |  | <0.33 ppb |  |  | 9.54 ppm | +- | 0.83 ppm
SNOLAB 110 | Lake in City of Greater Sudbury, Ontario | 999.0 g | 6.944 | 2019-11-08 | (mBq/kg) | <0.98 |  |  | <31.44 |  |  | 0.1951 | +- | 0.4169 | <0.56 |  |  | 63.631 | +- | 12.46 | 1.4556 | +- | 0.7576 | <0.58
Nepahwin Lake Water | Sample collected on November 4, 2018 @ 16:00 |  |  | 2019-11-15 | (ppb or ppm) | <79.38 ppt |  |  | <2.55 ppb |  |  | 0.34 ppb | +- | 0.73 ppb | <0.14 ppb |  |  | 2.06 ppm | +- | 0.4 ppm
SNOLAB 111 | Lake in City of Greater Sudbury, Ontario | 946.0 g | 5.798 | 2019-11-22 | (mBq/kg) | 1.533 | +- | 0.7775 | <34.75 |  |  | 0.6421 | +- | 0.5295 | <1.15 |  |  | 22.886 | +- | 9.977 | <1.10 |  |  | <0.22
Lohi Lake Water | Sample collected on November 11, 2018 @ 15:00 |  |  | 2019-11-29 | (ppb or ppm) | 0.12 ppb | +- | 0.06 ppb | <2.81 ppb |  |  | 1.13 ppb | +- | 0.93 ppb | <0.28 ppb |  |  | 739.22 ppb | +- | 322.26 ppb
SNOLAB 112 | Sample #1 supplied by SNOLAB Com. and Outreach goup | 98.2 g | 4.937 | 2019-01-30 | (mBq/kg) | 11.83 | +- | 14.27 | 575.9 | +- | 396.5 | <26.41 |  |  | <26.34 |  |  | 27280 | +- | 1582 | 26.104 | +- | 15.09 | <20.72
Fabric and ink for SNOLAB DEAP Banner | 3 Samples: 44 cm x 29.9 cm x 0.54 mm thick |  |  | 2019-02-04 | (ppb or ppm) | 4.48 ppb | +- | 26.03 ppb | 4.48 ppb | +- | 26.03 ppb | <46.48 ppb |  |  | <3.79 ppb |  |  | 885.78 ppm | +- | 52.43 ppm
SNOLAB 113 | Health Canada Air Filters ID No:44878 | 1.1 g | 1 | 2019-02-04 | Results: |  | 238U from 226Ra |  |  | 238U from 234Th |  |  | 235U |  |  | 232Th |  |  | 40K |  |  | 137Cs |  |  | 60Co |  | 7Be
1 Inch Air Filter Blank | 24 hour run |  | First run is 190204p155414 | 2019-02-05 | (mBq/kg) | 949.5 | +- | 641.4 | 6703 | +- | 13140 | 468.7 | +- | 722.22 | 256.5 | +- | 713.5 | 4979.4 | +- | 6901 | <756.50 |  |  | 84.73 | +- | 301.7 | 2872.3 | +- | 4051
[5 empty] | (ppb or ppm) | 76.91 ppb | +- | 51.95 ppb | 542.94 ppb | +- | 1064.34 ppb | 824.91 ppb | +- | 1271.11 ppb | 63.1 ppb | +- | 175.52 ppb | <31.63 ppm
[5 empty] | Results: | 131I |  |  |  | 133I |  |  | 134Cs |  |  | 136Cs |  | 22Na |  |  | 24Na |  |  | 99mTc |  |  | 106Rh / 106Ru
[5 empty] | (mBq/kg) | 197.1 | +- | 436.3 | <448.00 |  |  | 150.1 | +- | 313.4 | <258.10 |  |  | <527.80 |  |  | <659.40 |  |  | <537.90 |  |  | <3298.00
[5 empty] | Results: | 140La |  |  |  | 140Ba |  |  | 141Ce |  |  | 99Mo |  | 95Zr |  |  | 95Nb
[5 empty] | (mBq/kg) | <671.80 |  |  | <1986.00 |  |  | 1345.5 | +- | 873 | 2555 | +- | 3519 | <429.10 |  |  | 237.12 | +- | 393.4
SNOLAB 114 | Health Canada Air Filters ID No:44878 | 1.1 g | 7.604 | 2019-02-05 | Results: |  | 238U from 226Ra |  |  | 238U from 234Th |  |  | 235U |  |  | 232Th |  |  | 40K |  |  | 137Cs |  |  | 60Co |  | 7Be
1 Inch Air Filter Blank | 1 week run |  |  | 2019-02-13 | (mBq/kg) | 764.1 | +- | 242.4 | <6843.00 |  |  | <378.30 |  |  | 1879 | +- | 261 | 6520.5 | +- | 2800 | 184.03 | +- | 204.6 | <47.61 |  |  | 742.59 | +- | 1419
[5 empty] | (ppb or ppm) | 61.89 ppb | +- | 19.63 ppb | <554.28 ppb |  |  | <665.81 ppb |  |  | 462.23 ppb | +- | 64.21 ppb | 210.61 ppm | +- | 90.44 ppm
[5 empty] | Results: | 131I |  |  |  | 133I |  |  | 134Cs |  |  | 136Cs |  | 22Na |  |  | 24Na |  |  | 99mTc |  |  | 106Rh / 106Ru
[5 empty] | (mBq/kg) | <119.10 |  |  | 108.31 | +- | 139.5 | 306.1 | +- | 123.7 | 10.73 | +- | 69.37 | <217.90 |  |  | <107.70 |  |  | 242.3 | +- | 184 | <1448.00
[5 empty] | Results: | 140La |  |  |  | 140Ba |  |  | 141Ce |  |  | 99Mo |  | 95Zr |  |  | 95Nb
[5 empty] | (mBq/kg) | 37.88 | +- | 255.6 | 244 | +- | 465.7 | <541.20 |  |  | 164.3 | +- | 779.6 | <217.50 |  |  | <191.40
SNOLAB 115 | Health Canada Air Filters ID No:39807 (1.2 g), 39810 (1.3 g), 39813 (1.2 g), 39901 (1.2 g) | 4.9 g | 1 | 2019-02-13 | Results: |  | 238U from 226Ra |  |  | 238U from 234Th |  |  | 235U |  |  | 232Th |  |  | 40K |  |  | 137Cs |  |  | 60Co |  | 7Be
4 – 1” Air Filters | 24 hour run (106Ru and 22Na) |  | First run is 190213p172606 | 2019-02-14 | (mBq/kg) | 2178 | +- | 473.8 | 10050 | +- | 9924 | <739.10 |  |  | 3402 | +- | 518.9 | 96048 | +- | 11010 | 486.32 | +- | 305.7 | <276.20 |  |  | 77107 | +- | 7228
[5 empty] | (ppb or ppm) | 176.42 ppb | +- | 38.38 ppb | 814.05 ppb | +- | 803.84 ppb | <1300.82 ppb |  |  | 836.89 ppb | +- | 127.65 ppb | 3102.35 ppm | +- | 355.62 ppm
[5 empty] | Results: | 131I |  |  |  | 133I |  |  | 134Cs |  |  | 136Cs |  | 22Na |  |  | 24Na |  |  | 99mTc |  |  | 106Rh / 106Ru
[5 empty] | (mBq/kg) | 171.7 | +- | 294.2 | <177.80 |  |  | 407 | +- | 195.2 | <287.60 |  |  | 984.06 | +- | 454.6 | 146 | +- | 175.7 | <541.50 |  |  | <1058.00
[5 empty] | Results: | 140La |  |  |  | 140Ba |  |  | 141Ce |  |  | 99Mo |  | 95Zr |  |  | 95Nb
[5 empty] | (mBq/kg) | <337.70 |  |  | <871.00 |  |  | <847.80 |  |  | <2405.00 |  |  | 196.5 | +- | 363.1 | 158.76 | +- | 235.6
SNOLAB 116 | Health Canada Air Filters ID No:39807 (1.2 g), 39810 (1.3 g), 39813 (1.2 g), 39901 (1.2 g) | 4.9 g | 7.534 | 2019-02-14 | Results: |  | 238U from 226Ra |  |  | 238U from 234Th |  |  | 235U |  |  | 232Th |  |  | 40K |  |  | 137Cs |  |  | 60Co |  | 7Be
4 – 1” Air Filters | 1 week run (106Ru and 22Na) |  |  | 2019-02-22 | (mBq/kg) | 2195 | +- | 182.3 | 4493 | +- | 3489 | 196.7 | +- | 175.2 | 3710 | +- | 208.8 | 66826 | +- | 4585 | 445.82 | +- | 117.7 | <64.40 |  |  | 67770 | +- | 4028
[5 empty] | (ppb or ppm) | 177.8 ppb | +- | 14.77 ppb | 363.93 ppb | +- | 282.61 ppb | 346.19 ppb | +- | 308.35 ppb | 912.66 ppb | +- | 51.36 ppb | 2158.48 ppm | +- | 148.1 ppm
[5 empty] | Results: | 131I |  |  |  | 133I |  |  | 134Cs |  |  | 136Cs |  | 22Na |  |  | 24Na |  |  | 99mTc |  |  | 106Rh / 106Ru
[5 empty] | (mBq/kg) | 116.4 | +- | 116 | <50.26 |  |  | 462.8 | +- | 84.97 | <33.64 |  |  | 1455.3 | +- | 194.4 | 72.38 | +- | 45.58 | <138.40 |  |  | <425.20
[5 empty] | Results: | 140La |  |  |  | 140Ba |  |  | 141Ce |  |  | 99Mo |  | 95Zr |  |  | 95Nb
[5 empty] | (mBq/kg) | <169.7 |  |  | <364.30 |  |  | <296.00 |  |  | <491.70 |  |  | 265.1 | +- | 133.3 | 16.856 | +- | 87.79
SNOLAB 117 | Health Canada Air Filters | 8.5 g | 1.042 | 2019-02-27 | Results: |  | 238U from 226Ra |  |  | 238U from 234Th |  |  | 235U |  |  | 232Th |  |  | 40K |  |  | 137Cs |  |  | 60Co |  | 7Be
2” Air Filter Blank | Filter # 44877 |  |  | 2019-02-28 | (mBq/kg) | 61.49 | +- | 89.15 | 1355 | +- | 2101 | 8.826 | +- | 113.5 | 92.81 | +- | 105.9 | 1256.4 | +- | 1170 | <898.54 |  |  | <58.46 |  |  | <924.90
| 24 hour run |  |  |  | (ppb or ppm) | 4.98 ppb | +- | 7.22 ppb | 109.76 ppb | +- | 170.18 ppb | 15.53 ppb | +- | 199.76 ppb | 22.83 ppb | +- | 26.05 ppb | 40.58 ppm | +- | 37.79 ppm
[5 empty] | Results: | 131I |  |  |  | 133I |  |  | 134Cs |  |  | 136Cs |  | 22Na |  |  | 24Na |  |  | 99mTc |  |  | 106Rh / 106Ru
[5 empty] | (mBq/kg) | <56.01 |  |  | <70.38 |  |  | <70.02 |  |  | <52.78 |  |  | 52.507 | +- | 64.36 | <86.48 |  |  | <125.00 |  |  | <481.70
[5 empty] | Results: | 140La |  |  |  | 140Ba |  |  | 141Ce |  |  | 99Mo |  | 95Zr |  |  | 95Nb
[5 empty] | (mBq/kg) | <104.10 |  |  | 275.75 | +- | 206.8 | <159.50 |  |  | <468.60 |  |  | 13.96 | +- | 70.41 | <49.06
SNOLAB 118 | Health Canada Air Filters | 8.5 g | 7.806 | 2019-02-28 | Results: |  | 238U from 226Ra |  |  | 238U from 234Th |  |  | 235U |  |  | 232Th |  |  | 40K |  |  | 137Cs |  |  | 60Co |  | 7Be
2” Air Filter Blank | Filter # 44877 |  |  | 2019-03-08 | (mBq/kg) | 44.81 | +- | 34.94 | <869.50 |  |  | <53.51 |  |  | 171.4 | +- | 39.01 | 158.1 | +- | 310 | <44.46 |  |  | <21.29 |  |  | 268.67 | +- | 219.5
| 1 week run |  |  |  | (ppb or ppm) | 3.63 ppb | +- | 2.83 ppb | <70.43 ppb |  |  | <94.18 ppb |  |  | 42.16 ppb | +- | 9.6 ppb | 5.11 ppm | +- | 10.01 ppm
[5 empty] | Results: | 131I |  |  |  | 133I |  |  | 134Cs |  |  | 136Cs |  | 22Na |  |  | 24Na |  |  | 99mTc |  |  | 106Rh / 106Ru
[5 empty] | (mBq/kg) | <25.09 |  |  | <30.70 |  |  | 37.59 | +- | 17.78 | <16.17 |  |  | 7.007 | +- | 16.44 | <13.24 |  |  | <24.56 |  |  | <161.20
[5 empty] | Results: | 140La |  |  |  | 140Ba |  |  | 141Ce |  |  | 99Mo |  | 95Zr |  |  | 95Nb
[5 empty] | (mBq/kg) | <25.79 |  |  | 95.679 | +- | 74.12 | 13.309 | +- | 47.46 | <138.00 |  |  | <23.77 |  |  | 16.432 | +- | 17.11
SNOLAB 119 | Health Canada Air Filters | 8.5 g | 1.104 | 2019-03-08 | Results: |  | 238U from 226Ra |  |  | 238U from 234Th |  |  | 235U |  |  | 232Th |  |  | 40K |  |  | 137Cs |  |  | 60Co |  | 7Be
2” Air Filter Blank | 24 hour run (Low Activity of 134Cs) |  |  | 2019-03-09 | (mBq/kg) | 464.5 | +- | 186.3 | <4540.00 |  |  | 66.64 | +- | 182.6 | 554.4 | +- | 173.7 | 4502.4 | +- | 1885 | 8744 | +- | 717 | 28.74 | +- | 61.26 | 2070.8 | +- | 1520
|  |  | First run is 190308p140851 |  | (ppb or ppm) | 37.62 ppb | +- | 15.09 ppb | <367.74 ppb |  |  | 117.29 ppb | +- | 321.38 ppb | 136.38 ppb | +- | 42.73 ppb | 145.43 ppm | +- | 60.89 ppm
[5 empty] | Results: | 131I |  |  |  | 133I |  |  | 134Cs |  |  | 136Cs |  | 22Na |  |  | 24Na |  |  | 99mTc |  |  | 106Rh / 106Ru
[5 empty] | (mBq/kg) | 122.1 | +- | 164.7 | 230.99 | +- | 123 | 533.7 | +- | 117.1 | 6.054 | +- | 56.38 | 222.91 | +- | 116.7 | <87.58 |  |  | 29.346 | +- | 119.7 | <812.60
[5 empty] | Results: | 140La |  |  |  | 140Ba |  |  | 141Ce |  |  | 99Mo |  | 95Zr |  |  | 95Nb
[5 empty] | (mBq/kg) | <244.60 |  |  | <359.00 |  |  | <372.00 |  |  | <786.50 |  |  | 281.6 | +- | 129.2 | <109.30
SNOLAB 120 | Health Canada Air Filters | 8.5 g | 8.659 | 2019-03-09 | Results: |  | 238U from 226Ra |  |  | 238U from 234Th |  |  | 235U |  |  | 232Th |  |  | 40K |  |  | 137Cs |  |  | 60Co |  | 7Be
2” Air Filter Blank | 1 week run (Low Activity of 134Cs) |  |  | 2019-03-18 | (mBq/kg) | 452.3 | +- | 65.81 | 1530 |  | 1071 | 90.95 | +- | 64.78 | 639.2 | +- | 66.06 | 3520.6 | +- | 6078 | 8972.1 | +- | 493.3 | <32.87 |  |  | 166.52 | +- | 494.9
[5 empty] | (ppb or ppm) | 36.64 ppb | +- | 5.33 ppb | 123.93 ppb | +- | 86.75 ppb | 160.07 ppb | +- | 114.01 ppb | 157.24 ppb | +- | 16.25 ppb | 113.72 ppm | +- | 196.32 ppm
[5 empty] | Results: | 131I |  |  |  | 133I |  |  | 134Cs |  |  | 136Cs |  | 22Na |  |  | 24Na |  |  | 99mTc |  |  | 106Rh / 106Ru
[5 empty] | (mBq/kg) | 9.702 | +- | 59.1 | 44.179 | +- | 49.17 | 699.7 | +- | 53.14 | <19.74 |  |  | 47.37 | +- | 33.36 | <20.88 |  |  | 57.062 | +- | 39.58 | <150.6
[5 empty] | Results: | 140La |  |  |  | 140Ba |  |  | 141Ce |  |  | 99Mo |  | 95Zr |  |  | 95Nb
[5 empty] | (mBq/kg) | <52.22 |  |  | 86.242 | +- | 160 | <115.80 |  |  | <314.00 |  |  | 32.09 | +- | 38.64 | 23.275 | +- | 26.03
SNOLAB 121 | Health Canada Air Filters | 8.8 g | 1.854 | 2019-03-18 | Results: |  | 238U from 226Ra |  |  | 238U from 234Th |  |  | 235U |  |  | 232Th |  |  | 40K |  |  | 137Cs |  |  | 60Co |  | 7Be
2” Air Filter Blank | 24 hour run (High Activity of 134Cs) |  |  | 2019-03-20 | (mBq/kg) | 1305 | +- | 297.4 | 3495 | +- | 4660 | 471.5 | +- | 318.8 | 646.1 | +- | 210.2 | 5204.2 | +- | 1449 | 87045 | +- | 4558 | <47.22 |  |  | <3703.00
[5 empty] | (ppb or ppm) | 105.71 ppb | +- | 24.09 ppb | 283.1 ppb | +- | 377.46 ppb | 829.84 ppb | +- | 561.09 ppb | 158.94 ppb | +- | 51.71 ppb | 168.1 ppm | +- | 46.8 ppm
[5 empty] | Results: | 131I |  |  |  | 133I |  |  | 134Cs |  |  | 136Cs |  | 22Na |  |  | 24Na |  |  | 99mTc |  |  | 106Rh
[5 empty] | (mBq/kg) | <410.00 |  |  | 581.29 | +- | 295.3 | 6257 | +- | 352.3 | <44.78 |  |  | <90.37 |  |  | 80.5 | +- | 60.96 | 135.04 | +- | 186.1 |  | N/A
[5 empty] | Results: | 140La |  |  |  | 140Ba |  |  | 141Ce |  |  | 99Mo |  | 95Zr |  |  | 95Nb
[5 empty] | (mBq/kg) | <144.20 |  |  | <938.90 |  |  | <456.50 |  |  | <951.00 |  |  | <162.30 |  |  | 38.181 | +- | 94.51
SNOLAB 122 | Health Canada Air Filters | 34.42 g | 1.285 | 2019-04-29 | Results: |  | 238U from 226Ra |  |  | 238U from 234Th |  |  | 235U |  |  | 232Th |  |  | 40K |  |  | 137Cs |  |  | 60Co |  | 7Be
Fish Sample | 24 hour run (Low Activity of 134Cs) |  |  | 2019-04-30 | (mBq/kg) | 226.3 | +- | 144.6 | <2624.00 |  |  | 223.6 | +- | 176.7 | 70.51 | +- | 136.8 | 637970 | +- | 34210 | 2618.6 | +- | 281.4 | <218.80 |  |  | <1678.00
[5 empty] | (ppb or ppm) | 18.33 ppb | +- | 11.71 ppb | <212.54 ppb |  |  | 393.54 ppb | +- | 310.99 ppb | 17.35 ppb | +- | 33.65 ppb | 20606.43 ppm | +- | 1104.98 ppm
[5 empty] | Results: | 131I |  |  |  | 133I |  |  | 134Cs |  |  | 136Cs |  | 22Na |  |  | 24Na |  |  | 99mTc |  |  | 106Rh / 106Ru
[5 empty] | (mBq/kg) | <207.60 |  |  | 208.34 | +- | 167.2 | <116.00 |  |  | <159.40 |  |  | <343.90 |  |  | <51.56 |  |  | 40.3 | +- | 113.3 | <1317.00
[5 empty] | Results: | 140La |  |  |  | 140Ba |  |  | 141Ce |  |  | 99Mo |  | 95Zr |  |  | 95Nb
[5 empty] | (mBq/kg) | <274.40 |  |  | <762.20 |  |  | 342.63 | +- | 214 | <1490.00 |  |  | <328.70 |  |  | 169.62 | +- | 174.8
SNOLAB 123 | Health Canada Air Filters | 34.42 g | 7.555 | 2019-04-30 | Results: |  | 238U from 226Ra |  |  | 238U from 234Th |  |  | 235U |  |  | 232Th |  |  | 40K |  |  | 137Cs |  |  | 60Co |  | 7Be
Fish Sample | 1 week run (Low Activity of 134Cs) |  |  | 2019-05-08 | (mBq/kg) | 51.24 | +- | 43.52 | <1356.00 |  |  | <110.40 |  |  | 6.237 | +- | 36.98 | 631530 | +- | 32520 | 2309.8 | +- | 152.3 | <99.48 |  |  | 867.56 | +- | 500
[5 empty] | (ppb or ppm) | 4.15 ppb | +- | 3.53 ppb | <109.84 ppb |  |  | <194.3 ppb |  |  | 1.53 ppb | +- | 9.1 ppb | 20398.42 ppm | +- | 1050.4 ppm
[5 empty] | Results: | 131I |  |  |  | 133I |  |  | 134Cs |  |  | 136Cs |  | 22Na |  |  | 24Na |  |  | 99mTc |  |  | 106Rh / 106Ru
[5 empty] | (mBq/kg) | <99.09 |  |  | 33.738 | +- | 68.59 | 214.8 | +- | 56.21 | <67.02 |  |  | <181.80 |  |  | <10.27 |  |  | <70.29 |  |  | <660.50
[5 empty] | Results: | 140La |  |  |  | 140Ba |  |  | 141Ce |  |  | 99Mo |  | 95Zr |  |  | 95Nb
[5 empty] | (mBq/kg) | <118.80 |  |  | <333.50 |  |  | <130.70 |  |  | <705.40 |  |  | <111.60 |  |  | <112.80
SNOLAB 124 | Health Canada Air Filters | 38.24 g | 1.132 | 2019-04-15 | Results: |  | 238U from 226Ra |  |  | 238U from 234Th |  |  | 235U |  |  | 232Th |  |  | 40K |  |  | 137Cs |  |  | 60Co |  | 7Be
Fish Sample | 24 hour run (High Activity of 134Cs) |  |  | 2019-04-16 | (mBq/kg) | 399.4 | +- | 169.1 | <5986.00 |  |  | 1502 | +- | 426.1 | <126.10 |  |  | 371730 | +- | 20620 | 185810 | +- | 9426 | <180.10 |  |  | 11258 | +- | 3584
| ID NO: 29740 |  |  |  | (ppb or ppm) | 32.35 ppb | +- | 13.7 ppb | <484.87 ppb |  |  | 2643.52 ppb | +- | 749.94 ppb | <31.02 ppb |  |  | 12006.88 ppm | +- | 666.03 ppm
[5 empty] | Results: | 131I |  |  |  | 133I |  |  | 134Cs |  |  | 136Cs |  | 22Na |  |  | 24Na |  |  | 99mTc |  |  | 106Rh / 106Ru
[5 empty] | (mBq/kg) | <275.30 |  |  | 1023.6 | +- | 360.1 | 13940 | +- | 575.2 | <62.95 |  |  | <224.30 |  |  | 30.34 | +- | 37.19 | <238.40 |  |  | N/A
[5 empty] | Results: | 140La |  |  |  | 140Ba |  |  | 141Ce |  |  | 99Mo |  | 95Zr |  |  | 95Nb
[5 empty] | (mBq/kg) | N/A |  |  | <1356.00 |  |  | <425.70 |  |  | <1251.00 |  |  | 599.1 | +- | 221.9 | <138.40
SNOLAB 125 | Sample #2 supplied by SNOLAB Com. and Outreach goup | 122.3 g | 4.896 | 2019-02-22 | (mBq/kg) | 63.63 | +- | 14.37 | <459.70 |  |  | 39.42 | +- | 15.81 | 9.274 | +- | 11.55 | 4505.9 | +- | 409.8 | <8.33 |  |  | <4.08
Fabric and ink for SNOLAB DEAP Banner | Small Banner: 32 cm x 30.3 cm x 0.39 mm thick Large Banner: 68 cm x 60.5 cm x 0.39 mm thick |  |  | 2019-02-27 | (ppb or ppm) | 5.15 ppb | +- | 1.16 ppb | <37.24 ppb |  |  | <16.58 ppb |  |  | 2.28 ppb | +- | 2.84 ppb | 145.54 ppm | +- | 13.24 ppm
SNOLAB 126 | Sample from U. of Alberta | 2199.0 g | 10.84 | 2019-09-23 | (mBq/kg) | <1.18 |  |  | <22.06 |  |  | <0.36 |  |  | <1.75 |  |  | 11.939 | +- | 8.539 | <0.79 |  |  | <0.20
Plastic Scintillator (Polystryrene) | NUVIA, Chech Rep. |  |  | 2019-10-04 | (ppb or ppm) | <95.58 ppt |  |  | <1.79 ppb |  |  | <0.63 ppb |  |  | <0.43 ppb |  |  | 385.63 ppb | +- | 275.81 ppb
SNOLAB 127 | Fisher A940-1 Certified ACS Lot no 130187 | 319.0 g | 6.007 | 2019-09-10 | (mBq/kg) | <1.57 |  |  | <57.98 |  |  | <1.33 |  |  | <1.25 |  |  | 34.065 | +- | 16.87 | 1.34 | +- | 1.28 | <0.41
Citric Acid Anhydrous | Fisher Scientific |  |  | 2019-09-16 | (ppb or ppm) | <0.13 ppb |  |  | <4.7 ppb |  |  | <2.34 ppb |  |  | <0.31 ppb |  |  | 1100.3 ppb | +- | 544.9 ppb
SNOLAB 128 | Mild to medium acidic liquid | 1002.22 g | 8.854 | 2020-01-06 | (mBq/kg)
Cross Comparison Sample Active | Contact I. Lawson or B. Cleveland for results |  |  | 2020-01-15 | (ppb or ppm)
SNOLAB 129 | NIST Sample | 28.825 g | 3.882 | 2020-02-21 | (mBq/kg) | 11990 | +- | 352.2 | 19860 | +- | 2966 | 616.3 | +- | 58.74 | 13570 | +- | 346.6 | 253370 | +- | 13590 | 7268.9 | +- | 415.8 | <65.95
Powdered Ocean Sediment Calibration Sample | Cross Comparison Sample A |  |  | 2020-02-25 | (ppb or ppm) | 971.19 ppb | +- | 28.53 ppb | 1608.66 ppb | +- | 240.25 ppb | 1084.69 ppb | +- | 103.38 ppb | 3338.22 ppb | +- | 85.26 ppb | 8183.85 ppm | +- | 438.96 ppm
SNOLAB 130 | NIST Sample | 33.454 g | 6.034 | 2020-02-25 | (mBq/kg) | 11250 | +- | 297.6 | 15090 | +- | 2194 | 631.5 | +- | 44.07 | 12380 | +- | 288 | 243010 | +- | 12780 | 10770 | +- | 588.8 | <62.30
Powdered Ocean Sediment Calibration Sample | Cross Comparison Sample B |  |  | 2020-03-02 | (ppb or ppm) | 911.25 ppb | +- | 24.11 ppb | 1222.29 ppb | +- | 177.71 ppb | 1111.44 ppb | +- | 77.56 ppb | 3045.48 ppb | +- | 70.85 ppb | 7849.22 ppm | +- | 412.79 ppm
SNOLAB 131 | Lake in City of Greater Sudbury, Ontario | 985.2 g | 21.735 | 2020-06-30 | (mBq/kg) | 0.3367 | +- | 0.3002 | <13.93 |  |  | <0.31 |  |  | <0.42 |  |  | 10.533 | +- | 4.249 | 0.45653 | +- | 0.3555 | <0.053
Lohi Lake Water | Sample collected on October 27, 2019 @ 14:45 |  |  | 2020-07-22 | (ppb or ppm) | 27.27 ppt | +- | 24.32 ppt | <1.13 ppb |  |  | <0.55 ppb |  |  | <103.32 ppt |  |  | 340.22 ppb | +- | 137.24 ppb
SNOLAB 132 | Lake in City of Greater Sudbury, Ontario | 686.8 g | 11.611 | 2020-09-10 | (mBq/kg) | <0.68 |  |  | <16.48 |  |  | 0.1593 | +- | 0.3371 | 1.304 | +- | 0.6281 | 42.394 | +- | 9.842 | <0.74 |  |  | <0.31
Vermilion Lake Water | Sample collected on October 09, 2019 @ 14:00 |  |  | 2020-09-22 | (ppb or ppm) | <55.08 ppt |  |  | <1.33 ppb |  |  | 0.28 ppb | +- | 0.59 ppb | 0.32 ppb | +- | 0.15 ppb | 1.37 ppm | +- | 0.32 ppm
SNOLAB 133 | Lake in City of Greater Sudbury, Ontario | 947.3 g | 13.527 | 2020-10-06 | Results: |  | 238U from 226Ra |  |  | 238U from 234Th |  |  | 235U |  |  | 232Th |  |  | 40K |  |  | 137Cs |  |  | 60Co |  | Comments
Nepahwin Lake Water | Sample collected on September 18, 2020 @ 19:20 |  |  | 2020-10-20 | (mBq/kg) | 0.3995 | +- | 0.4527 | <23.53 |  |  | <0.28 |  |  | <0.55 |  |  | 93.032 | +- | 11.25 | <0.71 |  |  | <0.27
[5 empty] | (ppm / ppb / ppt) | 32.36 ppt | +- | 36.67 ppt | <1.91 ppb |  |  | <0.49 ppb |  |  | <0.14 ppb |  |  | 3 ppm | +- | 0.36 ppm
| This is the standard background to be subtracted from samples beginning on May 25, 2018 |  |  |  | Results: |  | 7Be: |  |  | 54Mn | [5 empty] | 228Ac:
[5 empty] | (mBq/kg) | 25.643 | +- | 4.326 | <0.36 | [5 empty] | 1.009 | +- | 0.811
[5 empty] | (ppm / ppb / ppt) | [9 empty] | 0.25 ppb | +- | 0.2 ppb
SNOLAB 134 | Lake in City of Greater Sudbury, Ontario | 993.4 g | 10.882 | 2020-10-23 | Results: |  | 238U from 226Ra |  |  | 238U from 234Th |  |  | 235U |  |  | 232Th |  |  | 40K |  |  | 137Cs |  |  | 60Co |  | Comments
Lohi Lake Water | Sample collected on September 19, 2020 @ 17:00 |  |  | 2020-11-03 | (mBq/kg) | <0.65 |  |  | <23.63 |  |  | <0.39 |  |  | <0.69 |  |  | 10.577 | +- | 6.192 | 1.2383 | +- | 0.5512 | <0.17
[5 empty] | (ppm / ppb / ppt) | <52.65 ppt |  |  | <1.91 ppb |  |  | <0.69 ppb |  |  | <0.17 ppb |  |  | 0.34 ppm | +- | 0.2 ppm
| This is the standard background to be subtracted from samples beginning on May 25, 2018 |  |  |  | Results: |  | 7Be: |  |  | 54Mn | [5 empty] | 228Ac:
[5 empty] | (mBq/kg) | 26.015 | +- | 4.718 | 0.061735 | +- | 0.2465 |  |  |  | <0.50
[5 empty] | (ppm / ppb / ppt) | [9 empty] | <0.12 ppb
SNOLAB 135 | Lake in City of Greater Sudbury, Ontario | 999.9 g | 11.243 | 2020-11-06 | Results: |  | 238U from 226Ra |  |  | 238U from 234Th |  |  | 235U |  |  | 232Th |  |  | 40K |  |  | 137Cs |  |  | 60Co |  | Comments
Kelly Lake Water | Sample collected on September 19, 2020 @ 14:10 |  |  | 2020-11-17 | (mBq/kg) | 2.227 | +- | 0.5723 | 18.48 | +- | 23.07 | 0.2791 | +- | 0.3038 | 0.2567 | +- | 0.6648 | 227.23 | +- | 19.81 | 0.56741 | +- | 0.5327 | <0.30
[5 empty] | (ppm / ppb / ppt) | 180.39 ppt | +- | 46.36 ppt | 1.5 ppb | +- | 1.87 ppb | 0.49 ppb | +- | 0.53 ppb | 0.06 ppb | +- | 0.16 ppb | 7.34 ppm | +- | 0.64 ppm
| This is the standard background to be subtracted from samples beginning on May 25, 2018 |  |  |  | Results: |  | 7Be: |  |  | 54Mn | [5 empty] | 228Ac:
[5 empty] | (mBq/kg) | 5.6391 | +- | 3.371 | <0.47 | [5 empty] | 2.792 | +- | 1.226
[5 empty] | (ppm / ppb / ppt) | [9 empty] | 0.69 ppb | +- | 0.3 ppb
SNOLAB 136 | Lake Bed Sand from Nepahwin Lake inCity of Greater Sudbury, Ontario | 611.0 g | 2.292 | 2020-10-20 | Results: |  | 238U from 226Ra |  |  | 238U from 234Th |  |  | 235U |  |  | 232Th |  |  | 40K |  |  | 137Cs |  |  | 60Co |  | Comments
Nepahwin Lake Sand | Sample collected on September 19, 2020 @ 17:20 |  |  | 2020-10-23 | (mBq/kg) | 12960 | +- | 286.3 | 20020 | +- | 2633 | 630.2 | +- | 34.82 | 14200 | +- | 381.9 | 372510 | +- | 19100 | N/D – No observable signal due to U & Th Interference |  |  | <35.64
[5 empty] | (ppm / ppb / ppt) | 1049.76 ppb | +- | 23.19 ppb | 1621.62 ppb | +- | 213.27 ppb | 1109.15 ppb | +- | 61.28 ppb | 3493.2 ppb | +- | 93.95 ppb | 12032.07 ppm | +- | 616.93 ppm
| This is the standard background to be subtracted from samples beginning on May 25, 2018 |  |  |  | Results: |  | 7Be: |  |  | 54Mn | [5 empty] | 228Ac:
[5 empty] | (mBq/kg) | N/D – No observable signal due to U & Th Interference |  |  | N/D – No observable signal due to U & Th Interference | +- | 37.8 |  |  |  | 13770 | +- | 411.4
[5 empty] | (ppm / ppb / ppt) | [9 empty] | 3387.42 ppb | +- | 101.2 ppb
SNOLAB 137 | Lake Bed Sand from Kelly Lake inCity of Greater Sudbury, Ontario | 608.9 g | 2.971 | 2020-11-03 | Results: |  | 238U from 226Ra |  |  | 238U from 234Th |  |  | 235U |  |  | 232Th |  |  | 40K |  |  | 137Cs |  |  | 60Co |  | Comments
Kelly Lake Sand | Sample collected on September 19, 2020 @ 14:12 |  |  | 2020-11-06 | (mBq/kg) | 16240 | +- | 349.9 | 26570 | +- | 3004 | 804.9 | +- | 39.77 | 18830 | +- | 492.4 | 429700 | +- | 22020 | N/D – No observable signal due to U & Th Interference | +_ | 46.75 | 36.23 | +- | 30
[5 empty] | (ppm / ppb / ppt) | 1315.44 ppb | +- | 28.34 ppb | 2152.17 ppb | +- | 243.32 ppb | 1416.62 ppb | +- | 70 ppb | 4632.18 ppb | +- | 121.13 ppb | 13879.31 ppm | +- | 711.25 ppm
| This is the standard background to be subtracted from samples beginning on May 25, 2018 |  |  |  | Results: |  | 7Be: |  |  | 54Mn | [5 empty] | 228Ac:
[5 empty] | (mBq/kg) | N/D – No observable signal due to U & Th Interference |  |  | N/D – No observable signal due to U & Th Interference | +- | 41.8 |  |  |  | 18010 | +- | 519.5
[5 empty] | (ppm / ppb / ppt) | [9 empty] | 4430.46 ppb | +- | 127.8 ppb
SNOLAB 138 | Lake Bed Sand from Meatbird Lake in the City of Greater Sudbury, Ontario | 610. g | 2.603 | 2020-11-17 | Results: |  | 238U from 226Ra |  |  | 238U from 234Th |  |  | 235U |  |  | 232Th |  |  | 40K |  |  | 137Cs |  |  | 60Co |  | Comments
Meatbird Lake Sand | Sample collected on October 05, 2020 @ 14:00 |  |  | 2020-11-20 | (mBq/kg) | 15560 | +- | 340.1 | 24200 | +- | 3051 | 769.1 | +- | 40.78 | 18890 | +- | 500.2 | 456660 | +- | 23400 | N/D – No observable signal due to U & Th Interference | +_ | 46.75 | 12.01 | +- | 30.08
[5 empty] | (ppm / ppb / ppt) | 1260.36 ppb | +- | 27.55 ppb | 1960.2 ppb | +- | 247.13 ppb | 1353.62 ppb | +- | 71.77 ppb | 4646.94 ppb | +- | 123.05 ppb | 14750.12 ppm | +- | 755.82 ppm
| This is the standard background to be subtracted from samples beginning on May 25, 2018 |  |  |  | Results: |  | 7Be: |  |  | 54Mn | [5 empty] | 228Ac:
[5 empty] | (mBq/kg) | N/D – No observable signal due to U & Th Interference |  |  | N/D – No observable signal due to U & Th Interference | +- | 44.67 |  |  |  | 18140 | +- | 531.3
[5 empty] | (ppm / ppb / ppt) | [9 empty] | 4462.44 ppb | +- | 130.7 ppb
SNOLAB 139 | McMaster Carr | 72.8 g | 8.798 | 2021-01-27 | Results: |  | 238U from 226Ra |  |  | 238U from 234Th |  |  | 235U |  |  | 232Th |  |  | 40K |  |  | 137Cs |  |  | 60Co |  | Comments
EPDM Gaskets | Water and steam resistant EPDM gasket |  |  | 2021-02-05 | (mBq/kg) | 66.97 | +- | 8.732 | <337.30 |  |  | <5.66 |  |  | 91.98 | +- | 10.78 | 5218.5 | +- | 369.5 | <6.08 |  |  | <3.35
| For 1” Tubes, OD: 1.98”, ID: 0.90” |  |  |  | (ppm / ppb / ppt) | 5.42 ppb | +- | 0.71 ppb | <27.32 ppb |  |  | <9.96 ppb |  |  | 22.63 ppb | +- | 2.65 ppb | 168.56 ppm | +- | 11.93 ppm
| This is the standard background to be subtracted from samples beginning on May 25, 2018 |  |  |  | Results: |  | 7Be: |  |  | 54Mn | [5 empty] | 228Ac:
[5 empty] | (mBq/kg) | 54.336 | +- | 39.62 | <6.81 | [5 empty] | 85.39 | +- | 17.49
[5 empty] | (ppm / ppb / ppt) | [9 empty] | 21.01 ppb | +- | 4.3 ppb
SNOLAB 140 | Viton O-Rings previously used to connect the Liqui-cels to the UPW plant piping | 60.3 g | 6.789 | 2021-02-05 | Results: |  | 238U from 226Ra |  |  | 238U from 234Th |  |  | 235U |  |  | 232Th |  |  | 40K |  |  | 137Cs |  |  | 60Co |  | Comments
Viton Gaskets |  |  |  | 2021-02-12 | (mBq/kg) | 26.22 | +- | 7.934 | 166.7 | +- | 280.1 | <5.332 |  |  | <11.29 |  |  | 974.7 | +- | 161.6 | <6.66 |  |  | <4.39
[5 empty] | (ppm / ppb / ppt) | 2.12 ppb | +- | 0.64 ppb | 13.5 ppb | +- | 22.69 ppb | <9.38 ppb |  |  | <2.78 ppb |  |  | 31.48 ppm | +- | 5.22 ppm
| This is the standard background to be subtracted from samples beginning on May 25, 2018 |  |  |  | Results: |  | 7Be: |  |  | 54Mn | [5 empty] | 228Ac:
[5 empty] | (mBq/kg) | <89.61 |  |  | <2.51 | [5 empty] | 6.125 | +- | 11.14
[5 empty] | (ppm / ppb / ppt) | [9 empty] | 1.51 ppb | +- | 2.74 ppb
SNOLAB 141 | Filters used to filter incoming air to the SNOLAB surface building | 287.1 g | 4.881 | 2021-04-21 | Results: |  | 238U from 226Ra |  |  | 238U from 234Th |  |  | 235U |  |  | 232Th |  |  | 40K |  |  | 137Cs |  |  | 60Co |  | Comments
Camfil Hi-Flow ES Air Filters |  |  |  | 2021-04-26 | (mBq/kg) | 8169 | +- | 223.4 | 3080 | +- | 3582 | 346.6 | +- | 114.3 | 10970 | +- | 322.2 | 153710 | +- | 7982 |  | N/A |  | 35.88 | +- | 23.63
| PN: 2114166SM |  | Run: 210421 |  | (ppm / ppb / ppt) | 661.69 ppb | +- | 18.1 ppb | 249.48 ppb | +- | 290.14 ppb | 610.02 ppb | +- | 201.17 ppb | 888.57 ppb | +- | 26.1 ppb | 4965 ppm | +- | 257.82 ppm
| This is the standard background to be subtracted from samples beginning on May 25, 2018 |  |  |  | Results: |  | 7Be: |  |  | 54Mn | [5 empty] | 228Ac: |  | 22Na
| Filter Type: MERV-A13 |  |  |  | (mBq/kg) | 7143600 | +- | 358300 | 150.26 | +- | 35.62 |  |  |  | 12080 | +- | 477.9 | 4039 | +- | 218
[5 empty] | (ppm / ppb / ppt) | [9 empty] | 978.48 ppb | +- | 38.71 ppb
SNOLAB 142 | Nora vulcanized rubber compound | 51.5 g | 14.541 | 2021-05-27 | Results: |  | 238U from 226Ra |  |  | 238U from 234Th |  |  | 235U |  |  | 232Th |  |  | 40K |  |  | 137Cs |  |  | 60Co |  | Comments
Norament XP Rubber Flooring |  |  | Run: 210527 | 2021-06-11 | (mBq/kg) | 1892 | +- | 60.99 | 4621 | +- | 1441 | 136.9 | +- | 17.23 | 3818 | +- | 120.7 | 26824 | +- | 1486 | <29.99 |  |  | <11.76
| Nora Systems Inc Salem, NH 03079 |  |  |  | (ppm / ppb / ppt) | 153.25 ppb | +- | 4.94 ppb | 374.3 ppb | +- | 116.72 ppb | 240.94 ppb | +- | 30.32 ppb | 939.23 ppb | +- | 29.69 ppb | 866.42 ppm | +- | 48 ppm
| This is the standard background to be subtracted from samples beginning on May 25, 2018 |  |  |  | Results: |  | 7Be: |  |  | 54Mn | [5 empty] | 228Ac:
[5 empty] | (mBq/kg) | 187.17 | +- | 139.2 | 50.544 | +- | 16.95 |  |  |  | 3413 | +- | 133.6
[5 empty] | (ppm / ppb / ppt) | [9 empty] | 839.6 ppb | +- | 32.87 ppb
SNOLAB 143 | Nora vulcanized rubber compound | 98.3 g | 6.875 | 2021-07-02 | Results: |  | 238U from 226Ra |  |  | 238U from 234Th |  |  | 235U |  |  | 232Th |  |  | 40K |  |  | 137Cs |  |  | 60Co |  | Comments
Norament XP Trac Rubber Flooring | Type: 5304 “Black Pepper” |  | Run: 210702 | 2021-07-09 | (mBq/kg) | 1891 | +- | 71.22 | 3301 | +- | 2027 | 127.1 | +- | 24.61 | 5237 | +- | 168.2 | 33242 | +- | 1873 | <18.57 |  |  | <25.46
| Nora Systems Inc Salem, NH 03079 |  |  |  | (ppm / ppb / ppt) | 153.17 ppb | +- | 5.77 ppb | 267.38 ppb | +- | 164.19 ppb | 223.7 ppb | +- | 43.31 ppb | 1288.3 ppb | +- | 41.38 ppb | 1073.72 ppm | +- | 60.5 ppm
| This is the standard background to be subtracted from samples beginning on May 25, 2018 |  |  |  | Results: |  | 7Be: |  |  | 54Mn | [5 empty] | 228Ac:
[5 empty] | (mBq/kg) | <297.30 |  |  | 73.079 | +- | 23.99 |  |  |  | 5041 | +- | 199
[5 empty] | (ppm / ppb / ppt) | [9 empty] | 1240.09 ppb | +- | 48.95 ppb
SNOLAB 144 | Lake in City of Greater Sudbury, Ontario | 993.6 g | 6.972 | 2021-09-10 | Results: |  | 238U from 226Ra |  |  | 238U from 234Th |  |  | 235U |  |  | 232Th |  |  | 40K |  |  | 137Cs |  |  | 60Co |  | Comments
Lohi Lake Water | Sample collected on September 06, 2021 @ 15:00 |  |  | 2021-09-17 | (mBq/kg) | 2.193 | +- | 0.727 | <23.73 |  |  | 0.3307 | +- | 0.3762 | 0.8276 | +- | 0.7252 | 6.5847 | +- | 7.344 | 0.6048 | +- | 0.6622 | <0.13
|  |  | Run: 210910 |  | (ppm / ppb / ppt) | 0.18 ppb | +- | 0.06 ppb | <1.92 ppb |  |  | 0.58 ppb | +- | 0.66 ppb | 0.2 ppb | +- | 0.18 ppb | 212.69 ppb | +- | 237.21 ppb
| This is the standard background to be subtracted from samples beginning on May 25, 2018 |  |  |  | Results: |  | 7Be: |  |  | 54Mn | [5 empty] | 228Ac:
[5 empty] | (mBq/kg) | 9.8022 | +- | 4.641 | <0.29 | [5 empty] | <1.18
[5 empty] | (ppm / ppb / ppt) | [9 empty] | <0.29 ppb
SNOLAB 145 | Lake in City of Greater Sudbury, Ontario | 1023.4 g | 6.34 | 2021-09-17 | Results: |  | 238U from 226Ra |  |  | 238U from 234Th |  |  | 235U |  |  | 232Th |  |  | 40K |  |  | 137Cs |  |  | 60Co |  | Comments
Nepahwin Lake Water | Sample collected on September 05, 2021 @ 19:00 |  |  | 2021-09-24 | (mBq/kg) | 0.9647 | +- | 0.7357 | <36.52 |  |  | <0.32 |  |  | <0.91 |  |  | 50.747 | +- | 12.24 | <0.42 |  |  | <0.14
|  |  | Run: 210917 210921 |  | (ppm / ppb / ppt) | 78.14 ppt | +- | 59.59 ppt | <2.96 ppb |  |  | <0.56 ppb |  |  | <0.22 ppb |  |  | 1639.13 ppb | +- | 395.35 ppb
| This is the standard background to be subtracted from samples beginning on May 25, 2018 |  |  |  | Results: |  | 7Be: |  |  | 54Mn | [5 empty] | 228Ac:
[5 empty] | (mBq/kg) | 13.576 | +- | 5.272 | <0.58 | [5 empty] | <2.29
[5 empty] | (ppm / ppb / ppt) | [9 empty] | <0.56 ppb
SNOLAB 146 | Lake in City of Greater Sudbury, Ontario | 942.3 g | 11.097 | 2021-10-08 | Results: |  | 238U from 226Ra |  |  | 238U from 234Th |  |  | 235U |  |  | 232Th |  |  | 40K |  |  | 137Cs |  |  | 60Co |  | Comments
Simon Lake Water | Sample collected on September 07, 2021 @ 18:00 |  |  | 2021-10-19 | (mBq/kg) | 0.3019 | +- | 0.5734 | 34.37 | +- | 23.88 | 0.3819 | +- | 0.3414 | 0.576 | +- | 0.7005 | 372.39 | +- | 28.18 | <0.82 |  |  | <0.23
|  |  | Run: 211008 |  | (ppm / ppb / ppt) | 0.02 ppb | +- | 0.05 ppb | 2.78 ppb | +- | 1.93 ppb | 0.67 ppb | +- | 0.6 ppb | 0.14 ppb | +- | 0.17 ppb | 12.03 ppm | +- | 0.91 ppm
| This is the standard background to be subtracted from samples beginning on May 25, 2018 |  |  |  | Results: |  | 7Be: |  |  | 54Mn | [5 empty] | 228Ac:
[5 empty] | (mBq/kg) | 11.143 | +- | 4.238 | <0.66 | [5 empty] | 3.149 | +- | 1.363
[5 empty] | (ppm / ppb / ppt) | [9 empty] | 0.77 ppb | +- | 0.34 ppb
SNOLAB 147 | Lake in City of Greater Sudbury, Ontario | 963.6 g | 9.611 | 2021-10-19 | Results: |  | 238U from 226Ra |  |  | 238U from 234Th |  |  | 235U |  |  | 232Th |  |  | 40K |  |  | 137Cs |  |  | 60Co |  | Comments
Robinson Lake Water | Sample collected on September 18, 2021 @ 12:44 |  |  | 2021-10-29 | (mBq/kg) | <1.19 |  |  | 20.11 | +- | 21.07 | <0.34 |  |  | 0.3941 | +- | 0.636 | 54.046 | +- | 10.03 | <1.00 |  |  | <0.18
|  |  | Run: 211019 |  | (ppm / ppb / ppt) | <0.1 ppb |  |  | 1.63 ppb | +- | 1.71 ppb | <0.6 ppb |  |  | 0.1 ppb | +- | 0.16 ppb | 1745.69 ppb | +- | 323.97 ppb
| This is the standard background to be subtracted from samples beginning on May 25, 2018 |  |  |  | Results: |  | 7Be: |  |  | 54Mn | [5 empty] | 228Ac:
[5 empty] | (mBq/kg) | 9.1384 | +- | 3.724 | <0.21 | [5 empty] | <1.08
[5 empty] | (ppm / ppb / ppt) | [9 empty] | <0.27 ppb
SNOLAB 148 | Flooring Sample for Surface Labs | 24.8 g | 3.875 | 2021-09-24 | Results: |  | 238U from 226Ra |  |  | 238U from 234Th |  |  | 235U |  |  | 232Th |  |  | 40K |  |  | 137Cs |  |  | 60Co |  | Comments
BioFloor R10 MICA Flooring Material |  |  |  | 2021-09-28 | (mBq/kg) | 7005 | +- | 250 | 14330 | +- | 3826 | 268 | +- | 54.33 | 8012 | +- | 319.3 | 16994 | +- | 1561 | 68.06 | +- | 68.06 | 31.03 | +- | 40.3
|  |  | Run: 210924 |  | (ppm / ppb / ppt) | 567.41 ppb | +- | 20.25 ppb | 1160.73 ppb | +- | 309.91 ppb | 471.68 ppb | +- | 95.62 ppb | 1970.95 ppb | +- | 78.55 ppb | 548.91 ppm | +- | 50.42 ppm
| This is the standard background to be subtracted from samples beginning on May 25, 2018 |  |  |  | Results: |  | 7Be: |  |  | 54Mn | [5 empty] | 228Ac:
[5 empty] | (mBq/kg) | <735.20 |  |  | 121.27 | +- | 61.89 |  |  |  | 7649 | +- | 319.3
[5 empty] | (ppm / ppb / ppt) | [9 empty] | 1881.65 ppb | +- | 78.55 ppb
SNOLAB 149 | Floor Sample for Surface Labs | 35.8 g | 2.66 | 2021-09-28 | Results: |  | 238U from 226Ra |  |  | 238U from 234Th |  |  | 235U |  |  | 232Th |  |  | 40K |  |  | 137Cs |  |  | 60Co |  | Comments
Floor Tile Altro Operetta-Quintet | Altro Operetta Quintet OP2114 |  |  | 2021-10-01 | (mBq/kg) | 1837 | +- | 97.17 | 3717 | +- | 1683 | 132.7 | +- | 25.05 | 1067 | +- | 88.15 | 27701 | +- | 2013 | <46.72 |  |  | <25.38
|  |  | Run: 210928 211001 |  | (ppm / ppb / ppt) | 148.8 ppb | +- | 7.87 ppb | 301.08 ppb | +- | 136.32 ppb | 233.55 ppb | +- | 44.09 ppb | 262.48 ppb | +- | 21.68 ppb | 894.74 ppm | +- | 65.02 ppm
| This is the standard background to be subtracted from samples beginning on May 25, 2018 |  |  |  | Results: |  | 7Be: |  |  | 54Mn | [5 empty] | 228Ac:
[5 empty] | (mBq/kg) | 121.56 | +- | 232.3 | 30.309 | +- | 31.25 |  |  |  | 1146 | +- | 137.5
[5 empty] | (ppm / ppb / ppt) | [9 empty] | 281.92 ppb | +- | 33.83 ppb
SNOLAB 150 | Lake in City of Greater Sudbury, Ontario | 557.1 g | 7.84 | 2021-11-05 | Results: |  | 238U from 226Ra |  |  | 238U from 234Th |  |  | 235U |  |  | 232Th |  |  | 40K |  |  | 137Cs |  |  | 60Co |  | Comments
Vermilion Lake Water | Sample collected on September 18, 2021 @ 20:52 |  |  | 2021-11-13 | (mBq/kg) | 3.3 | +- | 0.9942 | 18.77 | +- | 33.77 | <0.87 |  |  | <1.42 |  |  | 45.426 | +- | 13.83 | 1.3231 | +- | 0.9805 | <0.19
|  |  | Run: 211105 |  | (ppm / ppb / ppt) | 0.27 ppb | +- | 0.08 ppb | 1.52 ppb | +- | 2.74 ppb | <1.53 ppb |  |  | <0.35 ppb |  |  | 1.47 ppm | +- | 0.45 ppm
| This is the standard background to be subtracted from samples beginning on May 25, 2018 |  |  |  | Results: |  | 7Be: |  |  | 54Mn | [5 empty] | 228Ac:
[5 empty] | (mBq/kg) | 5.1354 | +- | 5.496 | <0.30 | [5 empty] | <1.64
[5 empty] | (ppm / ppb / ppt) | [9 empty] | <0.4 ppb
SNOLAB 151 | Lake in City of Greater Sudbury, Ontario | 910.05 g | 6.896 | 2021-12-10 | Results: |  | 238U from 226Ra |  |  | 238U from 234Th |  |  | 235U |  |  | 232Th |  |  | 40K |  |  | 137Cs |  |  | 60Co |  | Comments
Ramsey Lake Water | Sample collected on September 22, 2021 @ 17:00 |  | Run: 211210 211213 | 2021-12-17 | (mBq/kg) | 0.8763 | +- | 0.5761 | 3.024 | +- | 15.97 | <0.38 |  |  | <1.24 |  |  | 45.4717 | +- | 10.63 | <0.83 |  |  | <0.13
[5 empty] | (ppm / ppb / ppt) | 0.07 ppb | +- | 0.05 ppb | 0.24 ppb | +- | 1.29 ppb | <0.67 ppb |  |  | <0.31 ppb |  |  | 1468.74 ppb | +- | 343.35 ppb
| This is the standard background to be subtracted from samples beginning on May 25, 2018 |  |  |  | Results: |  | 7Be: |  |  | 54Mn | [5 empty] | 228Ac:
[5 empty] | (mBq/kg) | 7.2786 | +- | 3.762 | <0.19 | [5 empty] | 1.01 | +- | 0.9385
[5 empty] | (ppm / ppb / ppt) | [9 empty] | 0.25 ppb | +- | 0.23 ppb
SNOLAB 152 | Lake in City of Greater Sudbury, Ontario | 988.55 g | 14.764 | 2021-12-23 | Results: |  | 238U from 226Ra |  |  | 238U from 234Th |  |  | 235U |  |  | 232Th |  |  | 40K |  |  | 137Cs |  |  | 60Co |  | Comments
St. Charles Lake Water | Sample collected on September 27, 2021 @ 14:10 |  | Run: 211223 220103 | 2022-01-07 | (mBq/kg) | 0.09917 | +- | 0.3301 | <15.47 |  |  | <0.32 |  |  | <0.46 |  |  | 61.186 | +- | 8.178 | 0.216 | +- | 0.3949 | <0.27
[5 empty] | (ppm / ppb / ppt) | 0.01 ppb | +- | 0.03 ppb | <1.25 ppb |  |  | <0.56 ppb |  |  | <0.11 ppb |  |  | 1976.31 ppb | +- | 264.15 ppb
| This is the standard background to be subtracted from samples beginning on May 25, 2018 |  |  |  | Results: |  | 7Be: |  |  | 54Mn | [5 empty] | 228Ac:
[5 empty] | (mBq/kg) | 6.5371 | +- | 2.4327 | 0.25887 | +- | 0.1719 |  |  |  | <1.36
[5 empty] | (ppm / ppb / ppt) | [9 empty] | <0.33 ppb
SNOLAB 153 | E. James Recycled Rubber from Grainger Canada | 55.1 g | 6.166 | 2021-10-29 | Results: |  | 238U from 226Ra |  |  | 238U from 234Th |  |  | 235U |  |  | 232Th |  |  | 40K |  |  | 137Cs |  |  | 60Co |  | Comments
Recycled Rubber Material | Commercial Grade, 100% recycled |  | Run 211029 211101 211102 | 2021-11-05 | (mBq/kg) | 658.8 | +- | 36.11 | 1990 | +- | 867.8 | 62.1 | +- | 10.6 | 811.2 | +- | 45.87 | 15731 | +- | 1017 | 29.949 | +- | 16.86 | <11.89
| Course Finished ASTM D2000 GE306 Black-Speckled |  |  |  | (ppm / ppb / ppt) | 53.36 ppb | +- | 2.92 ppb | 161.19 ppb | +- | 70.29 ppb | 109.3 ppb | +- | 18.66 ppb | 199.56 ppb | +- | 11.28 ppb | 508.11 ppm | +- | 32.85 ppm
| This is the standard background to be subtracted from samples beginning on May 25, 2018 |  |  |  | Results: |  | 7Be: |  |  | 54Mn | [5 empty] | 228Ac:
[5 empty] | (mBq/kg) | 159.1 | +- | 111.1 | 33.04 | +- | 13.64 |  |  |  | 812 | +- | 64.87
[5 empty] | (ppm / ppb / ppt) | [9 empty] | 199.75 ppb | +- | 15.96 ppb
SNOLAB 154 | Lake in City of Greater Sudbury, Ontario | 927.55 g | 6.778 | 2022-01-07 | Results: |  | 238U from 226Ra |  |  | 238U from 234Th |  |  | 235U |  |  | 232Th |  |  | 40K |  |  | 137Cs |  |  | 60Co |  | Comments
Laurentian Lake Water | Sample collected on October 7, 2021 @ 17:54 |  | Run: 220107 | 2022-01-14 | (mBq/kg) | 0.9557 | +- | 0.6102 | <28.10 |  |  | <0.38 |  |  | <0.60 |  |  | 75.442 | +- | 13.11 | <0.97 |  |  | <0.24
[5 empty] | (ppm / ppb / ppt) | 0.08 ppb | +- | 0.05 ppb | <2.28 ppb |  |  | <0.67 ppb |  |  | <0.15 ppb |  |  | 2436.78 ppb | +- | 423.45 ppb
| This is the standard background to be subtracted from samples beginning on May 25, 2018 |  |  |  | Results: |  | 7Be: |  |  | 54Mn | [5 empty] | 228Ac:
[5 empty] | (mBq/kg) | 5.3076 | +- | 3.464 | 0.48382 | +- | 0.3458 |  |  |  | <2.47
[5 empty] | (ppm / ppb / ppt) | [9 empty] | <0.61 ppb
SNOLAB 155 | Concrete Block used for wall construction at SNOLAB UG Lab | 1349.3 g | 2.962 | 2021-12-07 | Results: |  | 238U from 226Ra |  |  | 238U from 234Th |  |  | 235U |  |  | 232Th |  |  | 40K |  |  | 137Cs |  |  | 60Co |  | Comments
Concrete Block |  |  | Run: 211207 21120701 | 2021-12-10 | (mBq/kg) | 21130 | +- | 416.5 | 34480 | +- | 2652 | 1088 | +- | 34.73 | 24180 | +- | 595.5 | 478900 | +- | 24480 | 33.297 | +- | 28.03 | <17.11
[5 empty] | (ppm / ppb / ppt) | 1711.53 ppb | +- | 33.74 ppb | 2792.88 ppb | +- | 214.81 ppb | 1914.88 ppb | +- | 61.12 ppb | 5948.28 ppb | +- | 146.49 ppb | 15468.47 ppm | +- | 790.7 ppm
| This is the standard background to be subtracted from samples beginning on May 25, 2018 |  |  |  | Results: |  | 7Be: |  |  | 54Mn | [5 empty] | 228Ac:
[5 empty] | (mBq/kg) | <411.90 |  |  | 305.62 | +- | 31.27 |  |  |  | 22960 | +- | 586.8
[5 empty] | (ppm / ppb / ppt) | [9 empty] | 5648.16 ppb | +- | 144.35 ppb
SNOLAB 156 | Sample of rock collected from the wall near the Bottom Access Ramp | 1366.0 g | 3.029 | 2021-12-17 | Results: |  | 238U from 226Ra |  |  | 238U from 234Th |  |  | 235U |  |  | 232Th |  |  | 40K |  |  | 137Cs |  |  | 60Co |  | Comments
Rock Sample |  |  | Run: 211217 | 2021-12-20 | (mBq/kg) | 14210 | +- | 280.7 | 25230 | +- | 1973 | 732.2 | +- | 25.67 | 22360 | +- | 541.4 | 31813 | +- | 16270 | <16.07 |  |  | 8.787 | +- | 15.34
[5 empty] | (ppm / ppb / ppt) | 1151.01 ppb | +- | 22.74 ppb | 2043.63 ppb | +- | 159.81 ppb | 1288.67 ppb | +- | 45.18 ppb | 5500.56 ppb | +- | 133.18 ppb | 1027.56 ppm | +- | 525.52 ppm
| This is the standard background to be subtracted from samples beginning on May 25, 2018 |  |  |  | Results: |  | 7Be: |  |  | 54Mn | [5 empty] | 228Ac:
[5 empty] | (mBq/kg) | 218.55 | +- | 169.2 | 253.43 | +- | 24.79 |  |  |  | 20190 | +- | 509.7
[5 empty] | (ppm / ppb / ppt) | [9 empty] | 4966.74 ppb | +- | 125.39 ppb
SNOLAB 157 | Sample of rock collected from the wall near the Emergency Machine Shop Exit | 1491.0 g | 2.864 | 2021-12-20 | Results: |  | 238U from 226Ra |  |  | 238U from 234Th |  |  | 235U |  |  | 232Th |  |  | 40K |  |  | 137Cs |  |  | 60Co |  | Comments
Rock Sample |  |  | Run: 211220 | 2021-12-23 | (mBq/kg) | 11900 | +- | 237.7 | 19800 | +- | 1682 | 638.5 | +- | 23.06 | 18350 | +- | 446.6 | 283070 | +- | 14480 | <18.90 |  |  | <29.55
[5 empty] | (ppm / ppb / ppt) | 963.9 ppb | +- | 19.25 ppb | 1603.8 ppb | +- | 136.24 ppb | 1123.76 ppb | +- | 40.59 ppb | 4514.1 ppb | +- | 109.86 ppb | 9143.16 ppm | +- | 467.7 ppm
| This is the standard background to be subtracted from samples beginning on May 25, 2018 |  |  |  | Results: |  | 7Be: |  |  | 54Mn | [5 empty] | 228Ac:
[5 empty] | (mBq/kg) | 317.08 | +- | 156.3 | 205.41 | +- | 22.01 |  |  |  | 17470 | +- | 440.2
[5 empty] | (ppm / ppb / ppt) | [9 empty] | 4297.62 ppb | +- | 108.29 ppb
SNOLAB 158 | Stonlux SL, Beige (9/27/2021) | 59.6 g | 3.917 | 2021-12-03 | Results: |  | 238U from 226Ra |  |  | 238U from 234Th |  |  | 235U |  |  | 232Th |  |  | 40K |  |  | 137Cs |  |  | 60Co |  | Comments
Stonhard Stonlux Epoxy Flooring | Stonhard, www.stonhard.com |  | Run: 211203 | 2021-12-07 | (mBq/kg) | 4703 | +- | 155.7 | 14240 | +- | 2620 | 277.1 | +- | 30.11 | 1005 | +- | 78.16 | 169810 | +- | 9051 | <46.97 |  |  | 21.89 | +- | 38.5
[5 empty] | (ppm / ppb / ppt) | 380.94 ppb | +- | 12.61 ppb | 1153.44 ppb | +- | 212.22 ppb | 487.7 ppb | +- | 52.99 ppb | 247.23 ppb | +- | 19.23 ppb | 5484.86 ppm | +- | 292.35 ppm
| This is the standard background to be subtracted from samples beginning on May 25, 2018 |  |  |  | Results: |  | 7Be: |  |  | 54Mn | [5 empty] | 228Ac:
[5 empty] | (mBq/kg) | 131.63 | +- | 283 | 66.961 | +- | 41.46 |  |  |  | 842.3 | +- | 144
[5 empty] | (ppm / ppb / ppt) | [9 empty] | 207.21 ppb | +- | 35.42 ppb
SNOLAB 159 | Lake in City of Greater Sudbury, Ontario | 899.25 g | 13.784 | 2022-01-14 | Results: |  | 238U from 226Ra |  |  | 238U from 234Th |  |  | 235U |  |  | 232Th |  |  | 40K |  |  | 137Cs |  |  | 60Co |  | Comments
Kelly Lake Water | Sample collected on September 27, 2021 @ 14:30 |  |  | 2022-01-28 | (mBq/kg) | 1.24 | +- | 0.4664 | <16.82 |  |  | <0.36 |  |  | <1.06 |  |  | 213.42 | +- | 17.7 | 0.8688 | +- | 0.4843 | <0.31
|  |  | Run: 220114 |  | (ppm / ppb / ppt) | 0.1 ppb | +- | 0.04 ppb | <1.36 ppb |  |  | <0.63 ppb |  |  | <0.26 ppb |  |  | 6.89 ppm | +- | 0.57 ppm
| This is the standard background to be subtracted from samples beginning on May 25, 2018 |  |  |  | Results: |  | 7Be: |  |  | 54Mn | [5 empty] | 228Ac:
[5 empty] | (mBq/kg) | <2.88 |  |  | <0.70 | [5 empty] | 1.506 | +- | 0.9035
[5 empty] | (ppm / ppb / ppt) | [9 empty] | 0.37 ppb | +- | 0.22 ppb
SNOLAB 160 |  | 9.5 g | 3.944 | 2022-05-09 | Results: |  | 238U from 226Ra |  |  | 238U from 234Th |  |  | 235U |  |  | 232Th |  |  | 40K |  |  | 137Cs |  |  | 60Co |  | Comments
Calibration Sample Wipes for Spectrum Techniques Source Sets |  |  | Run: 220509 | 2022-05-13 | (mBq/kg) | <65.19 |  |  | <6058.00 |  |  | <132.30 |  |  | 92.74 | +- | 157.8 | 1628.4 | +- | 1101 | 17113 | +- | 1078 | 3158 | +- | 244.5
[5 empty] | (ppm / ppb / ppt) | <5.28 ppb |  |  | <490.7 ppb |  |  | <232.85 ppb |  |  | 22.81 ppb | +- | 38.82 ppb | 52.6 ppm | +- | 35.56 ppm
| This is the standard background to be subtracted from samples beginning on May 25, 2018 |  |  |  | Results: |  | 7Be: |  |  | 54Mn | [5 empty] | 228Ac: |  | 57Co |  |  |  | 133Ba
[5 empty] | (mBq/kg) | <828.50 |  |  | 49.104 | +- | 76.74 |  |  |  | <313.10 |  |  | 7809 | +- | 526.1 | 15595 | +- | 999.2
[5 empty] | (ppm / ppb / ppt) | [9 empty] | <77.02 ppb
SNOLAB 161 |  | 245.6 g | 3.882 | 2022-05-13 | Results: |  | 238U from 226Ra |  |  | 238U from 234Th |  |  | 235U |  |  | 232Th |  |  | 40K |  |  | 137Cs |  |  | 60Co |  | Comments
Wash Solution for Spectrum Techniques Source Sets |  |  |  | 2022-05-17 | (mBq/kg) | 3.456 | +- | 3.175 | <172.10 |  |  | 1.792 | +- | 1.9 | 2.939 | +- | 3.538 | 30.343 | +- | 38.16 | <4.40 |  |  | <1.62
|  |  | Run: 22513 |  | (ppm / ppb / ppt) | 0.28 ppb | +- | 0.26 ppb | <13.94 ppb |  |  | 3.15 ppb | +- | 3.34 ppb | 0.72 ppb | +- | 0.87 ppb | 980.08 ppb | +- | 1232.57 ppb
| This is the standard background to be subtracted from samples beginning on May 25, 2018 |  |  |  | Results: |  | 7Be: |  |  | 54Mn | [5 empty] | 228Ac: |  | 57Co |  |  |  | 133Ba
[5 empty] | (mBq/kg) | 1.538 | +- | 12.26 | 1.5036 | +- | 1.374 |  |  |  | 2.873 | +- | 4.916 | 1.631 | +- | 3.453 | <3.56
[5 empty] | (ppm / ppb / ppt) | [9 empty] | 0.71 ppb | +- | 1.21 ppb
SNOLAB 162 |  | 5.395 g | 14.27 | 2022-05-31 | Results: |  | 238U from 226Ra |  |  | 238U from 234Th |  |  | 235U |  |  | 232Th |  |  | 40K |  |  | 137Cs |  |  | 60Co |  | Comments
Health Canada 3M BMF Blank Filter |  |  | Run: 220531 220608 | 2022-06-15 | (mBq/kg) | <34.25 |  |  | 698.8 | +- | 798.8 | <13.17 |  |  | <24.62 |  |  | 593.13 | +- | 387.6 | <28.10 |  |  | <6.18
[5 empty] | (ppm / ppb / ppt) | <2.77 ppb |  |  | 56.6 ppb | +- | 64.7 ppb | <23.18 ppb |  |  | <6.06 ppb |  |  | 19.16 ppm | +- | 12.52 ppm
| This is the standard background to be subtracted from samples beginning on May 25, 2018 |  |  |  | Results: |  | 7Be: |  |  | 54Mn | [5 empty] | 228Ac:
[5 empty] | (mBq/kg) | 171.22 | +- | 169.6 | <7.12 | [5 empty] | <110.60
[5 empty] | (ppm / ppb / ppt) | [9 empty] | <27.21 ppb
SNOLAB 163 |  | 4.127 g | 9.062 | 2022-06-15 | Results: |  | 238U from 226Ra |  |  | 238U from 234Th |  |  | 235U |  |  | 232Th |  |  | 40K |  |  | 137Cs |  |  | 60Co |  | Comments
Health Canada Hi Q Glass Filter Blank |  |  | Run: 220615 220621 | 2022-06-24 | (mBq/kg) | 8562 | +- | 357.4 | 14240 | +- | 6423 | 332.2 | +- | 77.83 | 8705 | +- | 415.6 | 757780 | +- | 40010 | <172.20 |  |  | <285.00
[5 empty] | (ppm / ppb / ppt) | 693.52 ppb | +- | 28.95 ppb | 1153.44 ppb | +- | 520.26 ppb | 584.67 ppb | +- | 136.98 ppb | 2141.43 ppb | +- | 102.24 ppb | 24476.29 ppm | +- | 1292.32 ppm
| This is the standard background to be subtracted from samples beginning on May 25, 2018 |  |  |  | Results: |  | 7Be: |  |  | 54Mn | [5 empty] | 228Ac:
[5 empty] | (mBq/kg) | <2253.00 |  |  | 236.1 | +- | 156.6 |  |  |  | 9924 | +- | 630.9
[5 empty] | (ppm / ppb / ppt) | [9 empty] | 2441.3 ppb | +- | 155.2 ppb
SNOLAB 164 | Product Type: MB40-AP | 2.045 g | 14.701 | 2022-06-24 | Results: |  | 238U from 226Ra |  |  | 238U from 234Th |  |  | 235U |  |  | 232Th |  |  | 40K |  |  | 137Cs |  |  | 60Co |  | Comments
Health Canada Superior Felt Polypropylene Blank Filter |  |  | Run: 220624 220701 220707 22070701 22070705 | 2022-07-12 | (mBq/kg) | <93.92 |  |  | <2110.00 |  |  | <28.67 |  |  | <73.60 |  |  | 1481.1 | +- | 1008 | 21.05 | +- | 83.13 | <13.01
[5 empty] | (ppm / ppb / ppt) | <7.61 ppb |  |  | <170.91 ppb |  |  | <50.46 ppb |  |  | <18.11 ppb |  |  | 47.84 ppm | +- | 32.56 ppm
| This is the standard background to be subtracted from samples beginning on May 25, 2018 |  |  |  | Results: |  | 7Be: |  |  | 54Mn | [5 empty] | 228Ac:
[5 empty] | (mBq/kg) | <712.00 |  |  | <18.23 | [5 empty] | <162.50
[5 empty] | (ppm / ppb / ppt) | [9 empty] | <39.98 ppb
SNOLAB 165 | Product Type: MB30AP2 | 1.671 g | 13.541 | 2022-07-12 | Results: |  | 238U from 226Ra |  |  | 238U from 234Th |  |  | 235U |  |  | 232Th |  |  | 40K |  |  | 137Cs |  |  | 60Co |  | Comments
Health Canada AlphaPERM Polypropylene Filter Blank |  |  | Run: 220712 220720 220721 22072101 | 2022-07-26 | (mBq/kg) | <89.46 |  |  | <4250.00 |  |  | 22.87 | +- | 43.32 | <114.50 |  |  | 253.73 | +- | 1125 | <47.79 |  |  | <40.73
[5 empty] | (ppm / ppb / ppt) | <7.25 ppb |  |  | <344.25 ppb |  |  | 40.25 ppb | +- | 76.24 ppb | <28.17 ppb |  |  | 8.2 ppm | +- | 36.34 ppm
| This is the standard background to be subtracted from samples beginning on May 25, 2018 |  |  |  | Results: |  | 7Be: |  |  | 54Mn | [5 empty] | 228Ac:
[5 empty] | (mBq/kg) | <868.60 |  |  | <54.53 | [5 empty] | <133.40
[5 empty] | (ppm / ppb / ppt) | [9 empty] | <32.82 ppb
SNOLAB 166 | Lake in Ladakh, India | 218.0 g | 11.798 | 2022-09-23 | Results: |  | 238U from 226Ra |  |  | 238U from 234Th |  |  | 235U |  |  | 232Th |  |  | 40K |  |  | 137Cs |  |  | 60Co |  | Comments
Khardong Lake (Ladakh) | Sample collected on Aug 22 ,2022 @ 13:11 IST |  | Run: 220923 220928 | 2022-10-06 | (mBq/kg) | 1.961 | +- | 1.212 | 54.19 | +- | 46.58 | <1.11 |  |  | <1.11 |  |  | 12.778 | +- | 15.54 | <1.33 |  |  | <0.18
[5 empty] | (ppm / ppb / ppt) | 0.16 ppb | +- | 0.1 ppb | 4.39 ppb | +- | 3.77 ppb | <1.95 ppb |  |  | <0.27 ppb |  |  | 412.73 ppb | +- | 501.94 ppb
| This is the standard background to be subtracted from samples beginning on May 25, 2018 |  |  |  | Results: |  | 7Be: |  |  | 54Mn | [5 empty] | 228Ac:
[5 empty] | (mBq/kg) | <7.45 |  |  | 0.6673 | +- | 0.5625 |  |  |  | 2.302 | +- | 2.079
[5 empty] | (ppm / ppb / ppt) | [9 empty] | 0.57 ppb | +- | 0.51 ppb
SNOLAB 167 | Nubra Valley, Ladakh, India | 562.3 g | 7.847 | 2022-10-06 | Results: |  | 238U from 226Ra |  |  | 238U from 234Th |  |  | 235U |  |  | 232Th |  |  | 40K |  |  | 137Cs |  |  | 60Co |  | Comments
Diskit Gompa Monastery, Nubra Valley | Sample collected on Aug 21, 2022 @ 10:35 IST |  | Run: 221006 221012 | 2022-10-14 | (mBq/kg) | <1.03 |  |  | 45.77 | +- | 23.33 | 0.9713 | +- | 0.4294 | 0.617 | +- | 0.8318 | 63.589 | +- | 13.33 | <0.50 |  |  | <0.18
[5 empty] | (ppm / ppb / ppt) | <0.08 ppb |  |  | 3.71 ppb | +- | 1.89 ppb | 1.71 ppb | +- | 0.76 ppb | 0.15 ppb | +- | 0.2 ppb | 2053.92 ppb | +- | 430.56 ppb
| This is the standard background to be subtracted from samples beginning on May 25, 2018 |  |  |  | Results: |  | 7Be: |  |  | 54Mn | [5 empty] | 228Ac:
[5 empty] | (mBq/kg) | <5.85 |  |  | 0.3343 | +- | 0.334 |  |  |  | 0.8522 | +- | 1.027
[5 empty] | (ppm / ppb / ppt) | [9 empty] | 0.21 ppb | +- | 0.25 ppb
SNOLAB 168 | Ganga River, India | 403.4 g | 6.736 | 2022-10-14 | Results: |  | 238U from 226Ra |  |  | 238U from 234Th |  |  | 235U |  |  | 232Th |  |  | 40K |  |  | 137Cs |  |  | 60Co |  | Comments
Ganga River Water |  |  | Run: 221014 | 2022-10-21 | (mBq/kg) | <1.89 |  |  | <88.64 |  |  | <1.18 |  |  | <2.15 |  |  | <43.99 |  |  | <3.26 |  |  | <0.35
[5 empty] | (ppm / ppb / ppt) | <0.15 ppb |  |  | <7.18 ppb |  |  | <2.08 ppb |  |  | <0.53 ppb |  |  | <1.42 ppm
| This is the standard background to be subtracted from samples beginning on May 25, 2018 |  |  |  | Results: |  | 7Be: |  |  | 54Mn | [5 empty] | 228Ac:
[5 empty] | (mBq/kg) | <28.37 |  |  | <1.13 | [5 empty] | <1.70
[5 empty] | (ppm / ppb / ppt) | [9 empty] | <0.42 ppb
SNOLAB 169 | Lake in City of Greater Sudbury, Ontario | 997.1 g | 6.979 | 2022-11-09 | Results: |  | 238U from 226Ra |  |  | 238U from 234Th |  |  | 235U |  |  | 232Th |  |  | 40K |  |  | 137Cs |  |  | 60Co |  | Comments
Nepahwin Lake Water | Sample collected on Sept 4, 2022 @ 07:45 |  | Run: 221109 | 2022-11-16 | (mBq/kg) | 1.148 | +- | 0.5354 | <17.91 |  |  | <0.52 |  |  | <0.55 |  |  | 73.491 | +- | 12.39 | <1.40 |  |  | <0.18
[5 empty] | (ppm / ppb / ppt) | 0.09 ppb | +- | 0.04 ppb | <1.45 ppb |  |  | <0.92 ppb |  |  | <0.14 ppb |  |  | 2.37 ppm | +- | 0.4 ppm
| This is the standard background to be subtracted from samples beginning on May 25, 2018 |  |  |  | Results: |  | 7Be: |  |  | 54Mn | [5 empty] | 228Ac:
[5 empty] | (mBq/kg) | 14.763 | +- | 4.266 | <0.27 | [5 empty] | <0.86
[5 empty] | (ppm / ppb / ppt) | [9 empty] | <0.21 ppb
SNOLAB 170 | Lake in City of Greater Sudbury, Ontario | 959.6 g | 8.409 | 2022-11-30 | Results: |  | 238U from 226Ra |  |  | 238U from 234Th |  |  | 235U |  |  | 232Th |  |  | 40K |  |  | 137Cs |  |  | 60Co |  | Comments
Richard Lake Water | Sample collected on Sept 6, 2022 @ 18:15 |  | Run: 221130 221201 221207 | 2022-12-09 | (mBq/kg) | 0.5388 | +- | 0.486 | <35.11 |  |  | <0.57 |  |  | <1.29 |  |  | 27.802 | +- | 7.965 | 0.83922 | +- | 0.5354 | <0.19
[5 empty] | (ppm / ppb / ppt) | 0.04 ppb | +- | 0.04 ppb | <2.84 ppb |  |  | <1 ppb |  |  | <0.32 ppb |  |  | 0.9 ppm | +- | 0.26 ppm
| This is the standard background to be subtracted from samples beginning on May 25, 2018 |  |  |  | Results: |  | 7Be: |  |  | 54Mn | [5 empty] | 228Ac:
[5 empty] | (mBq/kg) | 2.7131 | +- | 2.785 | 0.32072 | +- | 0.2497 |  |  |  | <0.98
[5 empty] | (ppm / ppb / ppt) | [9 empty] | <0.24 ppb
SNOLAB 171 | Lake in City of Greater Sudbury, Ontario | 998.0 g | 9.93 | 2022-12-09 | Results: |  | 238U from 226Ra |  |  | 238U from 234Th |  |  | 235U |  |  | 232Th |  |  | 40K |  |  | 137Cs |  |  | 60Co |  | Comments
Silver Lake Water | Sample collected on Sept 3, 2022 @ 18:00 |  | Run: 221209 | 2022-12-19 | (mBq/kg) | 0.5212 | +- | 0.4065 | <16.94 |  |  | <0.48 |  |  | <0.64 |  |  | 40.002 | +- | 8.062 | <0.34 |  |  | <0.084
[5 empty] | (ppm / ppb / ppt) | 0.04 ppb | +- | 0.03 ppb | <1.37 ppb |  |  | <0.84 ppb |  |  | <0.16 ppb |  |  | 1.29 ppm | +- | 0.26 ppm
| This is the standard background to be subtracted from samples beginning on May 25, 2018 |  |  |  | Results: |  | 7Be: |  |  | 54Mn | [5 empty] | 228Ac:
[5 empty] | (mBq/kg) | 7.5792 | +- | 2.917 | <0.36 | [5 empty] | <0.70
[5 empty] | (ppm / ppb / ppt) | [9 empty] | <0.17 ppb
SNOLAB 172 | Lake in City of Greater Sudbury, Ontario | 983.7 g | 14.854 | 2023-01-18 | Results: |  | 238U from 226Ra |  |  | 238U from 234Th |  |  | 235U |  |  | 232Th |  |  | 40K |  |  | 137Cs |  |  | 60Co |  | Comments
St Charles Lake Water | Sample collected on Sept 4, 2022 @ 15.32 |  |  | 2023-02-02 | (mBq/kg) | 0.3962 | +- | 0.357 | <18.16 |  |  | <0.50 |  |  | <0.60 |  |  | 51.657 | +- | 7.605 | 0.82867 | +- | 0.4356 | <0.24
[5 empty] | (ppm / ppb / ppt) | 0.03 ppb | +- | 0.03 ppb | <1.47 ppb |  |  | <0.88 ppb |  |  | <0.15 ppb |  |  | 1668.52 ppb | +- | 245.64 ppb
| This is the standard background to be subtracted from samples beginning on May 25, 2018 |  |  |  | Results: |  | 7Be: |  |  | 54Mn | [5 empty] | 228Ac:
[5 empty] | (mBq/kg) | <3.64 |  |  | <0.28 | [5 empty] | 0.6204 | +- | 0.571
[5 empty] | (ppm / ppb / ppt) | [9 empty] | 0.15 ppb | +- | 0.14 ppb
SNOLAB 173 |  | 902.4 g | 7.784 | 2023-02-13 | Results: |  | 238U from 226Ra |  |  | 238U from 234Th |  |  | 235U |  |  | 232Th |  |  | 40K |  |  | 137Cs |  |  | 60Co |  | Comments
Etching Cart: Peroxide/Suphuric Acid Soak Solution from Fibergrate Sample |  |  | Run: 230213 | 2023-02-21 | (mBq/kg) | 1.87 | +- | 0.567 | <22.15 |  |  | <0.31 |  |  | <0.40 |  |  | <5.42 |  |  | <0.56 |  |  | <0.32
[5 empty] | (ppm / ppb / ppt) | 151.47 ppt | +- | 45.93 ppt | <1.79 ppb |  |  | <0.55 ppb |  |  | <0.1 ppb |  |  | <175.07 ppb
| This is the standard background to be subtracted from samples beginning on May 25, 2018 |  |  |  | Results: |  | 7Be: |  |  | 54Mn | [5 empty] | 228Ac:
[5 empty] | (mBq/kg) | 2.8468 | +- | 2.7 | <0.38 | [5 empty] | <1.17
[5 empty] | (ppm / ppb / ppt) | [9 empty] | <0.29 ppb
SNOLAB 174 | The sample was etched in the solution from Sample 173 | 85.183 g | 3.041 | 2023-02-21 | Results: |  | 238U from 226Ra |  |  | 238U from 234Th |  |  | 235U |  |  | 232Th |  |  | 40K |  |  | 137Cs |  |  | 60Co |  | Comments
Acid-Resistant Fibregrate (Red) Sample |  |  | Run: 230221 | 2023-02-24 | (mBq/kg) | 10840 | +- | 291.5 | 25740 | +- | 2815 | 676.9 | +- | 54.36 | 12520 | +- | 308.3 | 16116 | +- | 1220 | <64.93 |  |  | 32.54 | +- | 30.18
[5 empty] | (ppm / ppb / ppt) | 878.04 ppb | +- | 23.61 ppb | 2084.94 ppb | +- | 228.02 ppb | 1191.34 ppb | +- | 95.67 ppb | 3079.92 ppb | +- | 75.84 ppb | 520.55 ppm | +- | 39.41 ppm
| This is the standard background to be subtracted from samples beginning on May 25, 2018 |  |  |  | Results: |  | 7Be: |  |  | 54Mn | [5 empty] | 228Ac:
[5 empty] | (mBq/kg) | <681.10 |  |  | 184.45 | +- | 52.73 |  |  |  | 13050 | +- | 472.6
[5 empty] | (ppm / ppb / ppt) | [9 empty] | 3210.3 ppb | +- | 116.26 ppb
SNOLAB 175 |  | 1014.2 g | 6.979 | 2023-03-28 | Results: |  | 238U from 226Ra |  |  | 238U from 234Th |  |  | 235U |  |  | 232Th |  |  | 40K |  |  | 137Cs |  |  | 60Co |  | Comments
Ion Exchange Beads |  |  | Run: 230328 | 2023-04-04 | (mBq/kg) | 0.7966 | +- | 0.797 | <24.75 |  |  | <0.49 |  |  | <1.23 |  |  | 91.779 | +- | 16.42 | <1.53 |  |  | <0.19
[5 empty] | (ppm / ppb / ppt) | 64.52 ppt | +- | 64.56 ppt | <2 ppb |  |  | <0.86 ppb |  |  | <0.3 ppb |  |  | 2.96 ppm | +- | 0.53 ppm
| This is the standard background to be subtracted from samples beginning on May 25, 2018 |  |  |  | Results: |  | 7Be: |  |  | 54Mn | [5 empty] | 228Ac:
[5 empty] | (mBq/kg) | 5.7292 | +- | 4.306 | <0.37 | [5 empty] | <2.51
[5 empty] | (ppm / ppb / ppt) | [9 empty] | <0.62 ppb
SNOLAB 176 | Frito-Lay Canada | 235.6 g | 2.882 | 2023-05-09 | Results: |  | 238U from 226Ra |  |  | 238U from 234Th |  |  | 235U |  |  | 232Th |  |  | 40K |  |  | 137Cs |  |  | 60Co |  | Comments
Doritos Sweet Chili Heat Tortilla Chips |  |  | Run: 250509 | 2023-05-12 | (mBq/kg) | 85.62 | +- | 17.88 | <635.30 |  |  | 4.806 | +- | 9.543 | <13.86 |  |  | 107060 | +- | 5624 | <16.08 |  |  | <39.26
[5 empty] | (ppm / ppb / ppt) | 6.94 ppb | +- | 1.45 ppb | <51.46 ppb |  |  | 8.46 ppb | +- | 16.8 ppb | <3.41 ppb |  |  | 3458.04 ppm | +- | 181.66 ppm
| This is the standard background to be subtracted from samples beginning on May 25, 2018 |  |  |  | Results: |  | 7Be: |  |  | 54Mn | [5 empty] | 228Ac:
[5 empty] | (mBq/kg) | <243.60 |  |  | <20.71 | [5 empty] | <90.61
[5 empty] | (ppm / ppb / ppt) | [9 empty] | <22.29 ppb
SNOLAB 177 | Sample from TAD Expansion Project | 547.5 g | 4.721 | 2023-05-24 | Results: |  | 238U from 226Ra |  |  | 238U from 234Th |  |  | 235U |  |  | 232Th |  |  | 40K |  |  | 137Cs |  |  | 60Co |  | Comments
Two-part Slow Curing Grout |  |  | Run: 230524 | 2023-05-29 | (mBq/kg) | 12200 | +- | 243.6 | 14230 | +- | 1229 | 618.6 | +- | 21.63 | 740.1 | +- | 34.12 | 11482 | +- | 644 | <11.03 |  |  | <10.41
[5 empty] | (ppm / ppb / ppt) | 988.2 ppb | +- | 19.73 ppb | 1152.63 ppb | +- | 99.55 ppb | 1088.74 ppb | +- | 38.07 ppb | 182.06 ppb | +- | 8.39 ppb | 370.87 ppm | +- | 20.8 ppm
| This is the standard background to be subtracted from samples beginning on May 25, 2018 |  |  |  | Results: |  | 7Be: |  |  | 54Mn | [5 empty] | 228Ac:
[5 empty] | (mBq/kg) | <236.80 |  |  | 22.394 | +- | 13.17 |  |  |  | 692.4 | +- | 52.73
[5 empty] | (ppm / ppb / ppt) | [9 empty] | 170.33 ppb | +- | 12.97 ppb
SNOLAB 178 | Sample from TAD Expansion Project | 463.0 g | 3.923 | 2023-05-29 | Results: |  | 238U from 226Ra |  |  | 238U from 234Th |  |  | 235U |  |  | 232Th |  |  | 40K |  |  | 137Cs |  |  | 60Co |  | Comments
Two-part Fast Curing Grout |  |  | Run: 230529 | 2023-06-02 | (mBq/kg) | 13320 | +- | 268.6 | 14950 | +- | 1394 | 686.1 | +- | 24.82 | 849.9 | +- | 40.86 | 12781 | +- | 729.6 | <9.87 |  |  | <17.02
[5 empty] | (ppm / ppb / ppt) | 1078.92 ppb | +- | 21.76 ppb | 1210.95 ppb | +- | 112.91 ppb | 1207.54 ppb | +- | 43.68 ppb | 209.08 ppb | +- | 10.05 ppb | 412.83 ppm | +- | 23.57 ppm
| This is the standard background to be subtracted from samples beginning on May 25, 2018 |  |  |  | Results: |  | 7Be: |  |  | 54Mn | [5 empty] | 228Ac:
[5 empty] | (mBq/kg) | 126.33 | +- | 142.4 | <17.71 | [5 empty] | 849.9 | +- | 40.86
[5 empty] | (ppm / ppb / ppt) | [9 empty] | 209.08 ppb | +- | 10.05 ppb
SNOLAB 179 | Sample from TAD Expansion Project | 463.3 g | 3.096 | 2023-06-02 | Results: |  | 238U from 226Ra |  |  | 238U from 234Th |  |  | 235U |  |  | 232Th |  |  | 40K |  |  | 137Cs |  |  | 60Co |  | Comments
Norite Rock |  |  | Run: 230602 | 2023-06-05 | (mBq/kg) | 4308 | +- | 112.4 | 7885 | +- | 1483 | 225.2 | +- | 21.27 | 6490 | +- | 186.5 | 121780 | +- | 6301 | <22.21 |  |  | <24.43
[5 empty] | (ppm / ppb / ppt) | 348.95 ppb | +- | 9.1 ppb | 638.69 ppb | +- | 120.12 ppb | 396.35 ppb | +- | 37.44 ppb | 1596.54 ppb | +- | 45.88 ppb | 3933.49 ppm | +- | 203.52 ppm
| This is the standard background to be subtracted from samples beginning on May 25, 2018 |  |  |  | Results: |  | 7Be: |  |  | 54Mn | [5 empty] | 228Ac:
[5 empty] | (mBq/kg) | <268.20 |  |  | 66.594 | +- | 22.69 |  |  |  | 6377 | +- | 210.6
[5 empty] | (ppm / ppb / ppt) | [9 empty] | 1568.74 ppb | +- | 51.81 ppb
SNOLAB 180 | Sample from TAD Expansion Project | 136.2 g | 3.9 | 2023-06-05 | Results: |  | 238U from 226Ra |  |  | 238U from 234Th |  |  | 235U |  |  | 232Th |  |  | 40K |  |  | 137Cs |  |  | 60Co |  | Comments
Cured Shotcrete |  |  | Run: 230605 | 2023-06-09 | (mBq/kg) | 18160 | +- | 410.2 | 45630 | +- | 4058 | 887.8 | +- | 49.13 | 32430 | +- | 828.7 | 37050 | +- | 19080 | 151.81 | +- | 63.39 | <47.80
[5 empty] | (ppm / ppb / ppt) | 1470.96 ppb | +- | 33.23 ppb | 3696.03 ppb | +- | 328.7 ppb | 1562.53 ppb | +- | 86.47 ppb | 7977.78 ppb | +- | 203.86 ppb | 1196.72 ppm | +- | 616.28 ppm
| This is the standard background to be subtracted from samples beginning on May 25, 2018 |  |  |  | Results: |  | 7Be: |  |  | 54Mn | [5 empty] | 228Ac:
[5 empty] | (mBq/kg) | 884.52 | +- | 466.5 | 370.09 | +- | 63 |  |  |  | 31970 | +- | 866.4
[5 empty] | (ppm / ppb / ppt) | [9 empty] | 7864.62 ppb | +- | 213.13 ppb
SNOLAB 181 | Filters for the Hi-Q High Volume Air Sampler | 5.815 g | 21.319 | 2023-06-13 | Results: |  | 238U from 226Ra |  |  | 238U from 234Th |  |  | 235U |  |  | 232Th |  |  | 40K |  |  | 137Cs |  |  | 60Co |  | Comments
Blank Air Filter Media | Received from Health Canada | (2 filters) | Run: 230613 230614 230620 | 2023-07-05 | (mBq/kg) | <44.73 |  |  | <874.10 |  |  | <29.98 |  |  | <80.98 |  |  | <820.90 |  |  | <92.29 |  |  | <7.31
[5 empty] | (ppm / ppb / ppt) | <3.62 ppb |  |  | <70.8 ppb |  |  | <52.76 ppb |  |  | <19.92 ppb |  |  | <26.52 ppm
| This is the standard background to be subtracted from samples beginning on May 25, 2018 |  |  |  | Results: |  | 7Be: |  |  | 54Mn | [5 empty] | 228Ac:
[5 empty] | (mBq/kg) | <320.50 |  |  | 13.031 | +- | 17.85 |  |  |  | 88.76 | +- | 64.07
[5 empty] | (ppm / ppb / ppt) | [9 empty] | 21.83 ppb | +- | 15.76 ppb
SNOLAB 182 | Lake in City of Greater Sudbury, Ontario | 990.8 g | 6.979 | 2023-10-18 | Results: |  | 238U from 226Ra |  |  | 238U from 234Th |  |  | 235U |  |  | 232Th |  |  | 40K |  |  | 137Cs |  |  | 60Co |  | Comments
St Charles Lake Water | Sample collected on Oct 1, 2023 |  | Run: 231018 23101801 231023 231024 | 2023-10-26 | (mBq/kg) | 1.191 | +- | 0.5558 | <20.58 |  |  | <0.47 |  |  | 1.432 | +- | 0.7228 | 45.409 | +- | 10.03 | 0.21063 | +- | 0.4953 | <0.23
|  |  | 23102401 231025 |  | (ppm / ppb / ppt) | 0.1 ppb | +- | 0.05 ppb | <1.67 ppb |  |  | <0.83 ppb |  |  | 0.35 ppb | +- | 0.18 ppb | 1466.71 ppb | +- | 323.97 ppb
| This is the standard background to be subtracted from samples beginning on May 25, 2018 |  |  |  | Results: |  | 7Be: |  |  | 54Mn | [5 empty] | 228Ac:
[5 empty] | (mBq/kg) | 5.5165 | +- | 3.235 | <0.26 | [5 empty] | <1.02
[5 empty] | (ppm / ppb / ppt) | [9 empty] | <0.25 ppb
SNOLAB 183 | Lake in City of Greater Sudbury, Ontario | 992.2 g | 9.444 | 2023-10-26 | Results: |  | 238U from 226Ra |  |  | 238U from 234Th |  |  | 235U |  |  | 232Th |  |  | 40K |  |  | 137Cs |  |  | 60Co |  | Comments
Panache Lake Water | Sample collected on Sept 9, 2023 |  | Run: 231026 23102601 231028 231029 231030 | 2023-11-05 | (mBq/kg) | <0.72 |  |  | <17.64 |  |  | <0.30 |  |  | 0.19333 | +- | 0.5393 | 8.5983 | +- | 5.538 | 1.0737 | +- | 0.5053 | <0.21
|  |  | 231031 231101 231102 231103 |  | (ppm / ppb / ppt) | <0.06 ppb |  |  | <1.43 ppb |  |  | <0.53 ppb |  |  | 0.05 ppb | +- | 0.13 ppb | 0.28 ppm | +- | 0.18 ppm
| This is the standard background to be subtracted from samples beginning on May 25, 2018 |  |  |  | Results: |  | 7Be: |  |  | 54Mn | [5 empty] | 228Ac:
[5 empty] | (mBq/kg) | 8.5949 | +- | 3.06 | <0.26 | [5 empty] | <1.43
[5 empty] | (ppm / ppb / ppt) | [9 empty] | <0.35 ppb
SNOLAB 184 | Lake in City of Greater Sudbury, Ontario | 1000.3 g | 10.833 | 2023-11-05 | Results: |  | 238U from 226Ra |  |  | 238U from 234Th |  |  | 235U |  |  | 232Th |  |  | 40K |  |  | 137Cs |  |  | 60Co |  | Comments
Lohi Lake Water | Sample collected on Sept 10, 2023 |  | Run: 231105 | 2023-11-16 | (mBq/kg) | <0.48 |  |  | <21.59 |  |  | <0.25 |  |  | <0.36 |  |  | 18.379 | +- | 6.136 | 0.23578 | +- | 0.4335 | <0.12
[5 empty] | (ppm / ppb / ppt) | <0.04 ppb |  |  | <1.75 ppb |  |  | <0.44 ppb |  |  | <0.09 ppb |  |  | 593.64 ppb | +- | 198.19 ppb
| This is the standard background to be subtracted from samples beginning on May 25, 2018 |  |  |  | Results: |  | 7Be: |  |  | 54Mn | [5 empty] | 228Ac
[5 empty] | (mBq/kg) | 10.75 | +- | 2.941 | <0.45 | [5 empty] | <1.57
[5 empty] | (ppm / ppb / ppt) | [9 empty] | <0.39 ppb
SNOLAB 185 | Lake in City of Greater Sudbury, Ontario | 1005.5 g | 12.902 | 2023-11-16 | Results: |  | 238U from 226Ra |  |  | 238U from 234Th |  |  | 235U |  |  | 232Th |  |  | 40K |  |  | 137Cs |  |  | 60Co |  | Comments
McCharles Lake / Vermilion River | Sample collected on Sept 9, 2023 |  | Run: 231116 | 2023-11-29 | (mBq/kg) | 0.2395 | +- | 0.3499 | <30.64 |  |  | <0.47 |  |  | <0.67 |  |  | 34.154 |  | 6.69 | 1.0839 | +- | 0.456 | <0.30
[5 empty] | (ppm / ppb / ppt) | 0.02 ppb | +- | 0.03 ppb | <2.48 ppb |  |  | <0.83 ppb |  |  | <0.16 ppb |  |  | 1.1 ppm | +- | 0.22 ppm
[5 empty] | Results: |  | 7Be: |  |  | 54Mn | [5 empty] | 228Ac
[5 empty] | (mBq/kg) | 3.6594 | +- | 2.372 | <0.27 | [5 empty] | <0.66
[5 empty] | (ppm / ppb / ppt) | [9 empty] | <0.16 ppb
SNOLAB 186 | Lake in City of Greater Sudbury, Ontario | 991.4 g | 6.654 | 2024-02-09 | Results: |  | 238U from 226Ra |  |  | 238U from 234Th |  |  | 235U |  |  | 232Th |  |  | 40K |  |  | 137Cs |  |  | 60Co |  | Comments
Ramsey Lake Water | Sample collected on Aug 20, 2023 |  | Run: 240209 240210 24021001 | 2024-02-16 | (mBq/kg) | <0.70 |  |  | <27.08 |  |  | <0.37 |  |  | <0.65 |  |  | 42.791 | +- | 10.1 | <1.36 |  |  | <0.10
[5 empty] | (ppm / ppb / ppt) | <56.7 ppt |  |  | <2.19 ppb |  |  | <0.65 ppb |  |  | <0.16 ppb |  |  | 1382.15 ppb | +- | 326.23 ppb
[5 empty] | Results: |  | 7Be: |  |  | 54Mn | [5 empty] | 228Ac:
[5 empty] | (mBq/kg) | 4.1687 | +- | 3.244 | <0.45 | [5 empty] | <1.64
[5 empty] | (ppm / ppb / ppt) | [9 empty] | <0.4 ppb
SNOLAB 187 | Lake in City of Greater Sudbury, Ontario | 1007.2 g | 9.944 | 2024-02-16 | Results: |  | 238U from 226Ra |  |  | 238U from 234Th |  |  | 235U |  |  | 232Th |  |  | 40K |  |  | 137Cs |  |  | 60Co |  | Comments
Simon Lake Water | Sample collected on Sept 9, 2023 |  |  | 2024-02-26 | (mBq/kg) | 1.986 | +- | 0.5749 | 42.28 | +- | 23.36 | <0.33 |  |  | <1.14 |  |  | 292.76 | +- | 23.22 | 0.547 | +- | 0.5297 | <0.30
|  |  | Run: 240216 |  | (ppm / ppb / ppt) | 0.16 ppb | +- | 0.05 ppb | 3.42 ppb | +- | 1.89 ppb | <0.58 ppb |  |  | <0.28 ppb |  |  | 9.46 ppm | +- | 0.75 ppm
[5 empty] | Results: |  | 7Be: |  |  | 54Mn | [5 empty] | 228Ac:
[5 empty] | (mBq/kg) | <2.86 |  |  | <0.65 | [5 empty] | 3.677 | +- | 1.232
[5 empty] | (ppm / ppb / ppt) | [9 empty] | 0.9 ppb | +- | 0.3 ppb
SNOLAB 188 | Lake in City of Greater Sudbury, Ontario | 1018.5 g | 7.882 | 2024-04-11 | Results: |  | 238U from 226Ra |  |  | 238U from 234Th |  |  | 235U |  |  | 232Th |  |  | 40K |  |  | 137Cs |  |  | 60Co |  | Comments
Nepahwin Lake Water | Sample collected on Sep 9, 2023 |  | Run: 240411 | 2024-04-19 | (mBq/kg) | 1.009 | +- | 0.4383 | <38.53 |  |  | <0.43 |  |  | 1.287 | +- | 0.577 | 56.789 | +- | 10.35 | <0.64 |  |  | <0.11
[5 empty] | (ppm / ppb / ppt) | 81.73 ppt | +- | 35.5 ppt | <3.12 ppb |  |  | <0.76 ppb |  |  | 0.32 ppb | +- | 0.14 ppb | 1.83 ppm | +- | 0.33 ppm
[5 empty] | Results: |  | 7Be: |  |  | 54Mn | [5 empty] | 228Ac:
[5 empty] | (mBq/kg) | <0.39 |  |  | <0.42 | [5 empty] | 0.6759 | +- | 0.7212
[5 empty] | (ppm / ppb / ppt) | [9 empty] | 0.17 ppb | +- | 0.18 ppb
SNOLAB 190 | Sample collected from Air Sampler Station | 4.233 g | 7.875 | 2024-01-17 | Results: |  | 238U from 226Ra |  |  | 238U from 234Th |  |  | 235U |  |  | 232Th |  |  | 40K |  |  | 137Cs |  |  | 60Co |  | Comments
Air Filter Sample | Sample collected on Jan 09, 2024 |  | Run: 240117 | 2024-01-25 | (mBq/kg) | 1004 | +- | 210.1 | <7825.00 |  |  | <389.20 |  |  | 966.7 | +- | 246.5 | 12097 | +- | 2169 | <231.40 |  |  | <47.51
| (Installed on Jan 02, 2024) |  |  |  | (ppm / ppb / ppt) | 81.32 ppb | +- | 17.02 ppb | <633.83 ppb |  |  | <684.99 ppb |  |  | 237.81 ppb | +- | 60.64 ppb | 390.73 ppm | +- | 70.06 ppm
[5 empty] | Results: |  | 7Be: |  |  | 54Mn | [5 empty] | 228Ac:
[5 empty] | (mBq/kg) | 4575400 | +- | 254800 | <118.00 | [5 empty] | 387.7 | +- | 265.5
[5 empty] | (ppm / ppb / ppt) | [9 empty] | 95.37 ppb | +- | 65.31 ppb
SNOLAB 191 | Colour: Silver Gray | 85.4 g | 5.743 | 2024-04-19 | Results: |  | 238U from 226Ra |  |  | 238U from 234Th |  |  | 235U |  |  | 232Th |  |  | 40K |  |  | 137Cs |  |  | 60Co |  | Comments
Stonclad/Stonkote Double Coated Flooring | Man. Date: 5/11/23 |  |  | 2024-04-25 | (mBq/kg) | 2725 | +- | 78.34 | 6030 | +- | 959.7 | 144.5 | +- | 12.72 | 1696 | +- | 65.86 | 37552 | +- | 2052 | 15.563 | +- | 17.23 | <12.50
| Stonhard www.stonhard.com |  | Run: 240419 240422 |  | (ppm / ppb / ppt) | 220.73 ppb | +- | 6.35 ppb | 488.43 ppb | +- | 77.74 ppb | 254.32 ppb | +- | 22.39 ppb | 417.22 ppb | +- | 16.2 ppb | 1212.93 ppm | +- | 66.28 ppm
[5 empty] | Results: |  | 7Be: |  |  | 54Mn | [5 empty] | 228Ac:
[5 empty] | (mBq/kg) | 177.07 | +- | 127.9 | 22.626 | +- | 15.61 |  |  |  | 1475 | +- | 80.62
[5 empty] | (ppm / ppb / ppt) | [9 empty] | 362.85 ppb | +- | 19.83 ppb
In Progress and To Be Measured:
Sample Description | Manufacturer | Mass (g) | Live Time (days) | Counting Dates (if applicable)
SNOLAB 189 | Lake in City of Greater Sudbury, Ontario | 1002.4 g | 2.674 | 2024-04-25 | Results: |  | 238U from 226Ra |  |  | 238U from 234Th |  |  | 235U |  |  | 232Th |  |  | 40K |  |  | 137Cs |  |  | 60Co |  | Comments
Silver Lake Water | Sample collected on Sept 10, 2023 |  |  |  | (mBq/kg) | 0.446 | +- | 0.963 | <50.28 |  |  | 0.4258 | +- | 0.574 | 0.6431 | +- | 1.158 | 32.489 | +- | 14.04 | <1.35 |  |  | <0.39
|  |  | Run: 240425 |  | (ppm / ppb / ppt) | 36.13 ppt | +- | 78 ppt | <4.07 ppb |  |  | 0.75 ppb | +- | 1.01 ppb | 0.16 ppb | +- | 0.28 ppb | 1.05 ppm | +- | 0.45 ppm
[5 empty] | Results: |  | 7Be: |  |  | 54Mn | [5 empty] | 228Ac:
[5 empty] | (mBq/kg) | <6.35 |  |  | <0.48 | [5 empty] | 4.153 | +- | 2.102
[5 empty] | (ppm / ppb / ppt) | [9 empty] | 1.02 ppb | +- | 0.52 ppb
Next Sample |  |  |  |  | Results: |  | 238U from 226Ra |  |  | 238U from 234Th |  |  | 235U |  |  | 232Th |  |  | 40K |  |  | 137Cs |  |  | 60Co |  | Comments
(mBq/kg)
(ppm / ppb / ppt)
| This is the standard background to be subtracted from samples beginning on May 25, 2018 |  |  |  | Results: |  | 7Be: |  |  | 54Mn | [5 empty] | 228Ac:
(mBq/kg)
(ppm / ppb / ppt)