## Collected Ge Detector Sample Re
Some Useful Information Concerning the results:
The Conversion factors for the primordial nuclides are given by: | [8 empty] | 1 Bq 238U/kg = 81 ppb U (81 x 10-9 gU/g) | [5 empty] | The 238U decay chain gammas used are: | [5 empty] | 226Ra: 186.1 keV
214Pb: 295.21 and 351.92 keV
214Bi: 609.31, 1120.29, 1764.49 and 2204.21 keV
The relationships are valid for any daughters in the 238U, 235U or 232Th chain only if the chain is in equilibrium. | [8 empty] | 1 Bq 232Th/kg = 246 ppb Th (246 x 10-9 gTh/g) | [5 empty] | The 232Th decay chain gammas used are: | [5 empty] | 212Pb: 238.63 and 300.09 keV
208Tl: 583.19 and 2614.53 keV,
228Ac: 911.21 keV
[9 empty] | 1 Bq 40K/kg = 32300 ppb K (32300 x 10-6 gK/g) | [5 empty] | The 40K decay chain gamma used is: | [5 empty] | 40K: 1460.83 keV
[9 empty] | 1 Bq 235U/kg = 1.76 ppm U (1.76 x 10-6 gU/g) | [5 empty] | The 235U decay chain gammas used are: | [5 empty] | 235U: 143.76, 163.33 and 205.31 keV
The measurements of the samples below take into account the background measurements. If a measurement is below the background then the upper bound shown is the 90% confidence limit.
SNO+:
Sample Description | Manufacturer | Mass (g) | Live Time (days) | Counting Dates (if applicable) |  |  | 238U from 226Ra |  |  | 238U from 234Th |  |  | 235U |  |  | 232Th |  |  | 40K |  |  | 137Cs |  |  | 60Co |  | Comments
SNO+ 1 | Special low radioactivity lead | 3355.1 | 13.77 | 2007-11-27 | (mBq/kg) | 0.9 | +/- | 0.34 | [6 empty] | 1.19 | +/- | 0.31 | 4.17 | +/- | 2.15 | 0.92 | +/- | 0.3 | 0.08 | +/- | 0.07 | 54Mn Signal:
Lead | From an old shipwreck |  |  | 2007-12-12 | (ppb) | 0.07 ppb | +/- | 0.03 ppb | [6 empty] | 0.29 ppb | +/- | 0.08 ppb | 134.78 ppb | +/- | 69.42 ppb | [6 empty] | 2.65 mBq/kg | +/- | 0.33 mBq/kg
SNO+ 2 | Acrylic Spool Manufactured at C.U. | 514.4 | 15.599 | 2008-01-13 | (mBq) | 1.05 | +/- | 0.33 | [6 empty] | 1.78 | +/- | 0.37 | 19.9 | +/- | 4 | 2.7 | +/- | 0.4 | 0.5 | +/- | 0.14
Marinelli Spool Background |  |  |  | 2008-02-19 | (mBq/kg) | 2.04 | +/- | 0.63 | [6 empty] | 3.45 | +/- | 0.71 | 38.69 | +/- | 7.78 | 5.25 | +/- | 0.78 | 0.97 | +/- | 0.27
[5 empty] | (ppb) | 0.17 ppb | +/- | 0.05 ppb | [6 empty] | 0.85 ppb | +/- | 0.18 ppb | 1.25 ppm | +/- | 0.25 ppm
SNO+ 3 | Hefa Rare Earth Canada Co. Ltd. | 1811.3 | 7.016 | 2008-02-25 | (mBq/kg) | 7.44 | +/- | 1.42 | 429.91 | +/- | 91.26 | 24.78 | +/- | 4.31 | 76.25 | +/- | 3.78 | 75.14 | +/- | 11.45 | 0.44 | +/- | 0.73 | <0.16
NdCl3 | Produced in North China |  |  | 2008-03-03 | (ppb) | 0.60 ppb | +/- | 0.11 ppb | 34.82 ppb | +/- | 7.39 ppb | 43.61 ppb | +/- | 7.59 ppb | 18.76 ppb | +/- | 0.93 ppb | 2427.00 ppb | +/- | 369.83 ppb
Main Content: TREO (Total Rare Earth Oxide) 44.30%; Nd2O3/TREO 99.0%; La2O3/TREO 0.03%; Ce2O3/TREO 0.03%; Pr6O11/TREO 0.55%; Sm2O3/TREO 0.03%; Sm2O3/TREO 0.03% Fe2O3 0.0035%; CaO 0.016%; SiO2 0.008% |  | Additional Activities: |  |  | (mBq/kg) |  |  | 138La: | 163.76 | +/- | 9.58 |  |  | 176Lu: | 65.86 | +/- | 4.48 |  | 228Ac: |  | 23.1 | +/- | 2.81 |  |  | 227Ac: | 73.65 | +/- | 7.73
[5 empty] | (ppb or ppm) |  |  |  | 195.11 ppm | +/- | 11.41 ppm |  |  |  | 1.26 ppm | +/- | 0.09 ppm |  | (Not in Equilibrium with other Th daughters) |  | 5.68 ppb | +/- | 0.69 ppb |  | (Not in Equilibrium with top of 235U chain |  | 129.62 | +/- | 13.6
SNO+ 4 | HT1500-300 T-97C | 3236.6 | 7.885 | 2008-03-03 | (mBq/kg) | 1.5 | +/- | 0.59 | [6 empty] | 1.46 | +/- | 0.66 | 2272.95 | +/- | 177.75 | <0.57 |  |  | <0.61
Vectran T-097 | Kuraray (Japan) |  |  | 2008-03-11 | (ppb) | 0.12 ppb | +/- | 0.05 ppb | [6 empty] | 0.36 ppb | +/- | 0.16 ppb | 73.42 ppm | +/- | 5.74 ppm
SNO+ 5 | HT1670T300 T-117 | 3112.7 | 7.93 | 2008-03-11 | (mBq/kg) | 1.41 | +/- | 0.67 | [6 empty] | 2.45 | +/- | 0.78 | 2590.48 | +/- | 202.14 | <1.27 |  |  | <1.01
Vectran T-117 | Kuraray (Japan) |  |  | 2008-03-19 | (ppb) | 0.11 ppb | +/- | 0.05 ppb | [6 empty] | 0.60 ppb | +/- | 0.19 ppb | 83.67 ppm | +/- | 6.53 ppm
SNO+ 6 | 1500D (1670T) HT 300F FF and 200d (220T) HT 040F FF | 2261.1 | 3.935 | 2008-03-28 | (mBq/kg) | 2.39 | +/- | 0.98 | [6 empty] | 2.8 | +/- | 1.14 | 1266.07 | +/- | 108.81 | <0.59 |  |  | 0.29 | +/- | 0.58
Vectran Finish Free | Kuraray (USA) |  |  | 2008-04-01 | (ppb) | 0.19 ppb | +/- | 0.08 ppb | [6 empty] | 0.69 ppb | +/- | 0.28 ppb | 40.89 ppm | +/- | 3.51 ppm
SNO+ 7 | 1760 UHMWPE SK75 | 2108.7 | 13.771 | 2008-04-14 | (mBq/kg) | 0.41 | +/- | 0.32 | [6 empty] | 0.19 | +/- | 0.38 | 11.57 | +/- | 4.33 | 0.28 | +/- | 0.38 | 0.11 | +/- | 0.13
Dyneema Yarn (Spin Finish Free) | Dutch State Mines (Netherlands) |  |  | 2008-04-28 | (ppb) | 0.03 ppb | +/- | 0.03 ppb | [6 empty] | 0.05 ppb | +/- | 0.09 ppb | 373.75 ppb | +/- | 139.75 ppb
SNO+ 8 | Stanford Materials Corp. | 1024.2 | 5.648 | 2009-04-08 | (mBq/kg) | 2.44 | +- | 0.92 | 37.31 | +- | 49.23 | 2.56 | +- | 1.54 | 33.13 | +- | 2.44 | 44.13 | +- | 11.66 | 0.78 | +- | 0.81 | <0.36
GdCl3.6H2O Powder |  |  |  | 2009-04-14 | (ppb) | 0.20 ppb | +- | 0.07 ppb | 3.02 ppb | +- | 3.99 ppb | 4.51 ppb | +- | 2.71 ppb | 8.15 ppb | +- | 0.60 ppb | 1.43 ppm | +- | 0.38 ppm
|  | Additional Activities: |  |  | (mBq/kg) |  |  | 138La: | 22.16 | +- | 2.23 |  |  | 176Lu: | 14.17 | +- | 1.21 |  | 228Ac: |  | 9.36 | +- | 2.05 |  |  | 227Ac: | 25.31 | +- | 2.54
[5 empty] | (ppb or ppm) |  |  |  | 26.38 ppm | +- | 2.65 ppm |  |  |  | 272.04 ppb | +- | 23.17 ppb |  | (Not in Equilibrium with other Th daughters) |  | 2.30 ppb | +- | 0.50 ppb |  | (Not in Equilibrium with top of 235U chain |  | 44.54 ppb | +- | 4.99 ppb
SNO+ 9 | Purchased by John Baker (INL) from Alfa Aesar | 1794.7 | 8.655 | 2008-03-19 | (mBq/kg) | 15.28 | +/- | 1.62 | 59.23 | +/- | 50.15 | 6.52 | +/- | 4.29 | 64.76 | +/- | 3.73 | 378.84 | +/- | 34.35 | 1.39 | +/- | 0.68 | <0.58
Nd2O3 | 99.9% REO (Rare Earth Oxide) |  |  | 2008-03-28 | (ppb) | 1.24 ppb | +/- | 0.13 ppb | 4.80 ppb | +/- | 4.06 ppb | 11.47 ppb | +/- | 7.55 ppb | 15.93 ppb | +/- | 0.92 ppb | 12.24 ppm | +/- | 1.11 ppm
|  | Additional Activities: |  |  | (mBq/kg) |  |  | 138La: | 15.49 | +/- | 1.5 |  |  | 176Lu: | 7.27 | +/- | 1.18 |  | 228Ac: |  | 77.47 | +/- | 5.09 |  |  | 227Ac: | 718.96 | +/- | 42.6
[5 empty] | (ppb or ppm) |  |  |  | 18.44 ppm | +/- | 1.79 ppm |  |  |  | 139.64 ppb | +/- | 22.60 ppb |  | (Not in Equilibrium with other Th daughters) |  | 19.06 ppb | +/- | 1.25 ppb |  | (Not in Equilibrium with top of 235U chain |  | 1265.37 ppb | +/- | 75.51 ppb
SNO+ 10 | Used small Marinelli beaker. | 46.46 g Gd | 12.801 | 2008-04-01 | (mBq/kg) | 8.27 | +/- | 8.85 | [6 empty] | 25.95 | +/- | 10.09 | <2.40 |  |  | 6.46 | +/- | 9.63 | <0.45
GdCl3 in H2O Concentrated | Filled so that solution is 1 cm above top surface of the well. | Solution in beaker weighs 287.15 g. |  | 2008-04-14 | (ppb) | 0.67 ppb | +/- | 0.72 ppb | [6 empty] | 6.38 ppb | +/- | 2.48 ppb | <51.66 ppb
Sample Description | Manufacturer | Mass (g) | Live Time (days) | Counting Dates (if applicable) |  |  | 238U from 226Ra |  |  | 238U from 234Th |  |  | 235U |  |  | 232Th |  |  | 40K |  |  | 137Cs |  |  | 60Co |  | Comments
SNO+ 11 | Steel sample from Dalhousie U. | 603.95 | 12.848 | 2008-06-20 | (mBq/kg) | <0.23 | [8 empty] | <0.77 |  |  | <2.56 |  |  | 1.82 | +/- | 1.05 | <0.17 |  |  | 54Mn Signal:
Ancient Steel |  |  |  | 2008-07-03 | (ppb) | <0.02 ppb | [8 empty] | <0.19 ppb |  |  | <82.58 ppb | [8 empty] | 1.16 mBq/kg | +/- | 0.50 mBq/kg
SNO+ 12 | Stanford Materials Corp. | 1047.8 | 5.92 | 2008-08-12 | (mBq/kg) | 1.03 | +/- | 1.68 | 283.83 | +/- | 88.95 | 15.1 | +/- | 4.3 | 77.85 | +/- | 5.23 | 18.71 | +/- | 10.28 | <1.61 |  |  | <0.63
Gd2O3 Powder (99.995%) | Item Code: OX64-4N5, Lot No.: 280602 |  |  | 2008-08-18 | (ppb) | 0.08 ppb | +/- | 0.14 ppb | 22.99 ppb | +/- | 7.20 ppb | 25.36 ppb | +/- | 7.22 ppb | 19.15 ppb | +/- | 1.29 ppb | 604.20 ppb | +/- | 332.03 ppb
|  | Additional Activities: |  |  | (mBq/kg) |  |  | 138La: | 6.01 | +/- | 1.47 |  |  | 176Lu: | 10.28 | +/- | 1.97 |  | 228Ac: |  | 261.64 | +/- | 12.96 |  |  | 227Ac: | 288.44 | +/- | 34.09
[5 empty] | (ppb or ppm) |  |  |  | 7.15 ppm | +/- | 1.75 ppm |  |  |  | 389.49 ppb | +/- | 37.85 ppb |  | (Not in Equilibrium with other Th daughters) |  | 64.36 ppb | +/- | 3.19 ppb |  | (Not in Equilibrium with top of 235U chain |  | 507.65 ppb | +/- | 60.00 ppb
SNO+ 13 | 1760 UHMWPE SK75 | 2253.2 | 5.951 | 2008-08-21 | (mBq/kg) | 0.51 | +/- | 1.3 | [6 empty] | 0.65 | +/- | 0.78 | 1914.13 | +/- | 154.77 | <0.91 |  |  | 1.09 | +/- | 0.7
Dyneema Yarn (Non-Medical Grade) | Dutch State Mines (Netherlands) |  |  | 2008-08-27 | (ppb) | 0.04 ppb | +/- | 0.11 ppb | [6 empty] | 0.16 ppb | +/- | 0.19 ppb | 61.83 ppm | +/- | 5.00 ppm
SNO+ 14 | JMET Corp., Jinagsu Sainty International Group, China | 24.13 | 7.603 | 2008-08-27 | (mBq/kg) | 14.84 | +/- | 24.08 | 770.82 | +/- | 940.74 | 78.74 | +/- | 33.15 | 236.23 | +/- | 41.14 | <56.29 |  |  | <5.81 |  |  | <9.09
Nd2O3 (99.95%) | Serial No. 280603 |  |  | 2008-09-04 | (ppb) | 1.20 ppb | +/- | 1.95 ppb | 62.44 ppb | +/- | 76.20 ppb | 138.58 ppb | +/- | 58.35 ppb | 58.11 ppb | +/- | 10.12 ppb | <1.18 ppm
|  | Additional Activities: |  |  | (mBq/kg) |  |  | 138La: | 3.73 | +/- | 11.79 |  |  | 176Lu: | 7.68 | +/- | 10.66 |  | 228Ac: |  | 2271.47 | +/- | 135.93 |  |  | 227Ac: | 1693.36 | +/- | 360.32
[5 empty] | (ppb or ppm) |  |  |  | 4.44 ppm | +/- | 14.04 ppm |  |  |  | 147.47 ppb | +/- | 204.73 ppb |  | (Not in Equilibrium with other Th daughters) |  | 558.78 ppb | +/- | 33.44 ppb |  | (Not in Equilibrium with top of 235U chain |  | 2.98 ppm | +/- | 0.63 ppm
SNO+ 15 | Stanford Materials Corp. | 1068.8 | 3.945 | 2008-09-04 | (mBq/kg) | 7.09 | +/- | 2.32 | 521.99 | +/- | 140.44 | 23.58 | +/- | 5.43 | 74.53 | +/- | 5.95 | 22.27 | +/- | 1218 | <1.53 |  |  | 0.73 | +/- | 0.63
Gd2O3 Powder (99.995%) | Item Code: OX64-4N5, Lot No.: 280601 |  |  | 2008-09-08 | (ppb) | 0.57 ppb | +/- | 0.19 ppb | 42.28 ppb | +/- | 11.38 ppb | 41.50 ppb | +/- | 9.55 ppb | 18.34 ppb | +/- | 1.46 ppb | 719.26 ppb | +/- | 393.57 ppb
|  | Additional Activities: |  |  | (mBq/kg) |  |  | 138La: | 5.43 | +/- | 1.57 |  |  | 176Lu: | 21.83 | +/- | 2.32 |  | 228Ac: |  | 287.29 | +/- | 15.07 |  |  | 227Ac: | 308.8 | +/- | 22.51
[5 empty] | (ppb or ppm) |  |  |  | 6.46 ppm | +/- | 1.87 ppm |  |  |  | 419.13 ppb | +/- | 44.54 ppb |  | (Not in Equilibrium with other Th daughters) |  | 70.67 ppb | +/- | 3.71 ppb |  | (Not in Equilibrium with top of 235U chain |  | 543.48 ppb | +/- | 39.61 ppb
SNO+ 16 | HMWPE, Microtape 1,000 HT | 2269.7 | 13.908 | 2008-09-09 | (mBq/kg) | 1.21 | +/- | 0.35 | [6 empty] | 0.68 | +/- | 0.4 | 7.8 | +/- | 4.02 | 0.84 | +/- | 0.39 | 0.02 | +/- | 0.12 | 7Be: | Cosmic Ray Produced
Tensylon, 40006 | BAE Systems |  |  | 2008-09-22 | (ppb) | 0.10 ppb | +/- | 0.03 ppb | [6 empty] | 0.17 ppb | +/- | 0.10 ppb | 251.89 ppb | +/- | 129.84 ppb | [6 empty] | 26.21 mBq/kg | +/- | 3.74 mBq/kg
SNO+ 17 | JMET Corp., Jinagsu Sainty International Group, China | 65.53 | 2.856 | 2008-09-22 | (mBq/kg) | 195.09 | +/- | 39.52 | 215.17 | +/- | 1034.64 | <34.85 |  |  | 164.46 | +/- | 46.23 | 7.63 | +/- | 145.09 | <23.09 |  |  | <1.17
Nd2O3 (99.95%) | Serial No. 200806078 |  |  | 2008-09-26 | (ppb) | 15.80 ppb | +/- | 3.20 ppb | 17.43 ppb | +/- | 83.81 ppb | <61.34 ppb |  |  | 40.46 ppb | +/- | 11.37 ppb | 0.25 ppm | +/- | 4.69 ppm
|  | Additional Activities: |  |  | (mBq/kg) |  |  | 138La: | 150.18 | +/- | 30.2 |  |  | 176Lu: | 26.69 | +/- | 89.22 |  | 228Ac: |  | 888.53 | +/- | 102.14 |  |  | 227Ac: | 35463.63 | +/- | 2106.21
[5 empty] | (ppb or ppm) |  |  |  | 178.74 ppm | +/- | 35.94 ppm |  |  |  | 570.26 ppb | +/- | 1713.33 ppb |  | (Not in Equilibrium with other Th daughters) |  | 218.58 ppb | +/- | 25.13 ppb |  | (Not in Equilibrium with top of 235U chain |  | 62.42 ppm | +/- | 3.71 ppm
SNO+ 18 | JMET Corp., Jinagsu Sainty International Group, China | 73.9 | 3.742 | 2008-09-26 | (mBq/kg) | 41.17 | +/- | 24.29 | 437.08 | +/- | 759.13 | 74.42 | +/- | 94.72 | 112.44 | +/- | 32 | <1.14 |  |  | 23 | +/- | 19.14 | 2.16 | +/- | 5.28
Nd2O3 (99.95%) | Serial No. 200806088 |  |  | 2008-09-30 | (ppb) | 3.33 ppb | +/- | 1.97 ppb | 35.40 ppb | +/- | 61.49 ppb | 130.99 ppb | +/- | 166.71 ppb | 27.66 ppb | +/- | 7.87 ppb | <36.77 ppb
|  | Additional Activities: |  |  | (mBq/kg) |  |  | 138La: | 174.49 | +/- | 26.98 |  |  | 176Lu: | <5.58 |  |  |  | 228Ac: |  | 1154.83 | +/- | 99.47 |  |  | 227Ac: | 34973.66 | +/- | 1931.6
[5 empty] | (ppb or ppm) |  |  |  | 207.68 ppm | +/- | 32.12 ppm |  |  |  | <107.06 ppb |  |  |  | (Not in Equilibrium with other Th daughters) |  | 284.09 ppb | +/- | 24.47 ppb |  | (Not in Equilibrium with top of 235U chain |  | 61.55 ppm | +/- | 3.40 ppm
SNO+ 19 | JMET Corp., Jinagsu Sainty International Group, China | 24.8 | 7.858 | 2008-09-30 | (mBq/kg) | <4.87 |  |  | 290.32 | +/- | 681.45 | 16.13 | +/- | 32.26 | 304.63 | +/- | 44.3 | <80.26 |  |  | <2.96 |  |  | <9.80
Nd2O3 (99.95%) | Serial No. 280507 |  |  | 2008-10-08 | (ppb) | <0.39 ppb |  |  | 23.52 ppb | +/- | 55.20 ppb | 28.39 ppb | +/- | 56.77 ppb | 74.94 ppb | +/- | 10.90 ppb | <2.59 ppm
|  | Additional Activities: |  |  | (mBq/kg) |  |  | 138La: | 38.77 | +/- | 13.57 |  |  | 176Lu: | <13.75 |  |  |  | 228Ac: |  | 1976.49 | +/- | 124.02 |  |  | 227Ac: | 1256.25 | +/- | 310.47
[5 empty] | (ppb or ppm) |  |  |  | 46.15 ppm | +/- | 16.15 ppm |  |  |  | <264.06 ppb |  |  |  | (Not in Equilibrium with other Th daughters) |  | 486.22 ppb | +/- | 30.51 ppb |  | (Not in Equilibrium with top of 235U chain |  | 2.21 ppb | +/- | 0.55 ppb
SNO+ 20 | 1500D (1670T) HT 300F FF and 200d (220T) HT 040F FF | 297.7 | 2.05 | 2008-10-08 | (mBq/kg) | 4.24 | +/- | 45.32 | [6 empty] | 13.99 | +/- | 8.24 | 1026.2 | +/- | 154.39 | 8.06 | +/- | 4.75 | 1.13 | +/- | 2.11
Finish Free Vectran After Soak Test in UPW | Kuraray (USA) |  |  | 2008-10-10 | (ppb or ppm) | 0.34 ppb | +/- | 0.43 ppb | [6 empty] | 3.44 ppb | +/- | 2.03 ppb | 33.15 ppm | +/- | 4.99 ppm
Sample Description | Manufacturer | Mass (g) | Live Time (days) | Counting Dates (if applicable) |  |  | 238U from 226Ra |  |  | 238U from 234Th |  |  | 235U |  |  | 232Th |  |  | 40K |  |  | 137Cs |  |  | 60Co |  | Comments
SNO+ 21 | 1500D (1670T) HT 300F FF and 200d (220T) HT 040F FF | 299.2 | 3 | 2008-10-14 | (mBq/kg) | 98.01 | +/- | 8.93 | [6 empty] | 1.63 | +/- | 3.67 | 1262.03 | +/- | 145.61 | <3.00 |  |  | 1.97 | +/- | 2.66 | Radon was present in this sample, therefore the 238U signal is high, however the goal is to compare the 40K signals between this sample and SNO+ 20.
Finish Free Vectran Control Sample for Soak Test | Kuraray (USA) |  |  | 2008-10-17 | (ppb or ppm) | 7.94 ppb | +/- | 0.72 ppb | [6 empty] | 0.40 ppb | +/- | 0.90 ppb | 40.76 ppm | +/- | 4.70 ppm
SNO+ 22 | Gd carboxylate dissolved in LAB with 3g/L of PPO and 15 mg/L of bis-MSB added | 789.1 | 8.943 | 2008-10-28 | (mBq/kg) | 22.9 | +/- | 1.58 | 23.19 | +/- | 40.17 | 0.89 | +/- | 1.01 | 1.09 | +/- | 0.85 | 7.48 | +/- | 9.26 | 0.13 | +/- | 0.68 | 0.06 | +/- | 0.28
Gd Carboxylate in LAB (GD-LS) |  |  |  | 2008-11-11 | (ppb or ppm) | 1.85 ppb | +/- | 0.13 ppb | 1.88 ppb | +/- | 3.25 ppb | 1.56 ppb | +/- | 1.78 ppb | 0.27 ppb | +/- | 0.21 ppb | 241.50 ppb | +/- | 299.03 ppb
|  | Additional Activities: |  |  | (mBq/kg) |  |  | 138La: | 0.13 | +/- | 0.38 |  |  | 176Lu: | 0.13 | +/- | 0.76 |  | 228Ac: |  | <0.40 |  |  |  |  | 227Ac: | 4.86 | +/- | 8.44
[5 empty] | (ppb or ppm) |  |  |  | 0.15 ppm | +/- | 0.45 ppm |  |  |  | 2.43 ppb | +/- | 14.60 ppb |  | (Not in Equilibrium with other Th daughters) |  | <0.10 ppb |  |  |  | (Not in Equilibrium with top of 235U chain |  | 8.55 ppb | +/- | 14.85 ppb
SNO+ 23 | PPO in LAB (2g/L conc.) | 860 | 13.039 | 2009-01-14 | (mBq/kg) | 6.41 | +- | 3.37 | 24.3 | +- | 38.02 |  |  |  | 1.15 | +- | 0.64 | 4.42 | +- | 6.98 | <0.20 |  |  | <0.22
LAB | Made at Q.U. On Aug 8-08 |  |  | 2009-01-27 | (ppb) | 0.52 ppb | +- | 0.27 ppb | 1.97 ppb | +- | 3.08 ppb |  |  |  | 0.48 ppb | +- | 0.16 ppb | 142.72 ppb | +- | 225.38 ppb
SNO+ 24 | PPO in LAB, distilled | 865.3 | 13.541 | 2009-01-27 | (mBq/kg) | 4.73 | +- | 4.12 | 18.61 | +- | 26.35 |  |  |  | 1.26 | +- | 0.68 | <3.60 |  |  | 3.47 | +- | 0.73 | <0.22
Distilled LAB | Made at Q.U. On Sep 30-08 |  |  | 2009-02-10 | (ppb or ppm) | 0.38 ppb | +- | 0.33 ppb | 1.51 ppb | +- | 2.13 pb |  |  |  | 0.52 ppb | +- | 0.17 ppb | <116.15 ppb
SNO+ 25 | Nd Loaded pure LAB and PPO | 880.1 | 13.362 | 2009-03-02 | (mBq/kg) | 4 | +- | 3.76 | 4.66 | +- | 29.77 |  |  |  | <0.63 |  |  | <7.01 |  |  | <0.78 |  |  | <0.38
Distilled LAB and NdCl3 | Concentration of NdCl3 is 1% |  |  | 2009-03-16 | (ppb or ppm) | 0.32 ppb | +- | 0.30 ppb | 0.38 ppb | +- | 2.41 |  |  |  | <0.16 ppb |  |  | <226.28 ppb
SNO+ 26 | Two Delrin Disks, each disk is 8.8 cm in diameter and 2.1 cm thick | 368.6 g | 10.815 | 2009-05-04 | (mBq/kg) | 2.52 | +- | 1.42 | [6 empty] | 0.13 | +- | 1.37 | 11.39 | +- | 16.78 | 1.36 | +- | 1.46 | 0.27 | +- | 0.61
Black Delrin (Tecaform AD) | Ensinger, Tonyrefail, Mid Glam, UK |  |  | 2009-05-15 | (ppb or ppm) | 0.20 ppb | +- | 0.11 ppb | [6 empty] | 0.03 ppb | +- | 0.34 ppb | 368.04 ppb | +- | 541.95 ppb
SNO+ 27 | 1) 300mL LAB + sln of 19.1g KCl in 54.5g UPW 2) Shake 4 hrs at 1 Torr | 418.0 g | 1.835 | 2009-07-28 | (mBq/kg) | 391.57 | +- | 20.6 | [6 empty] | 10.38 | +- | 4.85 | 574.64 | +- | 102.08 | <1.28 |  |  | 3.62 | +- | 2.25
LAB mixed with KCL, Sample 1 | 3) 239g LAB was taken from the upper layer and diluted with 179g of pure LAB. |  |  | 2009-07-30 | (ppb or ppm) | 31.72 ppb | +- | 1.67 ppb | [6 empty] | 2.55 ppb | +- | 1.19 ppb | 16.56 ppm | +- | 3.30 ppm
SNO+ 28 | 1) 600ml LAB + sln of 20.9g KCl in 59.7g UPW 2) Shake 4 hrs at ntp | 377.8 g | 1.189 | 2009-07-15 | (mBq/kg) | 1062.66 | +- | 49.87 | [6 empty] | 17.85 | +- | 8.92 | 468.5 | +- | 125.1 | <0.88 |  |  | 5.1 | +- | 4.52
LAB mixed with KCL, Sample 2 | 3) 377.8g (440mL) was taken from upper layer (no dilution) |  |  | Jly 16, 2009 | (ppb or ppm) | 86.08 ppb | +- | 4.04 ppb | [6 empty] | 4.39 ppb | +- | 2.20 ppb | 15.13 ppm | +- | 4.04 ppm
SNO+ 29 | 1) 223.3g LAB + sln 4.2g KCl in 8.7g UPW 2) ~7 hours of shaking at vacuum (~200mTorr) until water stops boiling | 444.3 g | 2.816 | 2009-08-14 | (mBq/kg) | 164.2 | +- | 9.8 | [6 empty] | 5.7 | +- | 3.28 | 402.88 | +- | 66.62 | <1.52 |  |  | <0.61
LAB mixed with KCL, Sample 3 | 3) 193ml of LAB was taken from top and diluted with pure LAB to 500mL |  |  | 2009-08-17 | (ppb or ppm) | 13.30 ppb | +- | 0.79 ppb | [6 empty] | 1.40 ppb | +- | 0.81 ppb | 13.01 pm | +- | 2.15 ppm
SNO+ 30 | KCL + LAB, shaken for several hours. | 397.5 g | 3.721 | 2009-09-28 | (mBq/kg) | 251.98 | +- | 12.53 | 110.69 | +- | 207.55 |  |  |  | 12.92 | +- | 3.37 | 14.59 | +- | 27.34 | <2.47 |  |  | <1.40
LAB mixed with KCL, Sample 4 |  |  |  | 2009-10-02 | (ppb or ppm) | 20.41 ppb | +- | 1.02 ppb | 8.97 ppb | +- | 16.81 ppb |  |  |  | 3.18 ppb | +- | 0.83 ppb | 471.30 ppb | +- | 883.14 ppb
Sample Description | Manufacturer | Mass (g) | Live Time (days) | Counting Dates (if applicable) |  |  | 238U from 226Ra |  |  | 238U from 234Th |  |  | 235U |  |  | 232Th |  |  | 40K |  |  | 137Cs |  |  | 60Co |  | Comments
SNO+ 31 | KCL + LAB, shaken at vacuum for several hours. | 419.8 g | 3.805 | 2009-10-02 | (mBq/kg) | 165.28 | +- | 9.22 | 25.73 | +- | 186.76 |  |  |  | 9.38 | +- | 2.71 | 520.96 | +- | 71.45 | <2.28 |  |  | 0.72 | +- | 1.43
LAB mixed with KCL, Sample 5 |  |  |  | 2009-10-06 | (ppb or ppm) | 13.88 ppb | +- | 0.75 ppb | 2.08 ppb | +- | 15.13 ppb |  |  |  | 2.31 ppb | +- | 0.67 ppb | 16.83 ppm | +- | 2.31 ppm
SNO+ 32 | Product: ND3N3225 | 359.2 g | 3.789 | 2009-10-15 | (mBq/kg) | 166.85 | +- | 14.38 |  |  |  | 22.55 | +- | 9.47 | 491.78 | +- | 25.46 | 253.06 | +- | 64.1 | <3.17 |  |  | <0.58
Neodymium (Nanopowder 99.9%) | Nanoproducts Corp |  |  | 2009-10-19 | (ppb or ppm) | 13.52 ppb | +- | 1.16 ppb |  |  |  | 39.69 ppb | +- | 16.66 ppb | 120.98 ppb | +- | 6.26 ppb | 8.17 ppm | +- | 2.07 ppm
|  | Additional Activities: |  |  | (mBq/kg) |  |  | 138La: | 43.99 | +/- | 10.02 |  |  | 176Lu: | 3.12 | +- | 3.41 |  | 228Ac: |  | 552.17 | +/- | 34.81 |  |  | 227Ac: | 100.68 | +/- | 17.08
[5 empty] | (ppb or ppm) |  |  |  | 52.35 ppm | +/- | 11.93 ppm |  |  |  | 59.91 ppb | +- | 65.42 ppb |  | (Not in Equilibrium with other Th daughters) |  | 135.83 ppb | +/- | 8.56 ppb |  | (Not in Equilibrium with top of 235U chain |  | 177.19 ppb | +/- | 30.06 ppb
SNO+ 33 | 99.999% purchased from Metall Rare Earth Limited. | 997.8 g | 12.899 | 2009-11-17 | (mBq/kg) | 1.76 | +- | 0.61 | <1.16 |  |  | 0.7 | +- | 0.8 | 3.64 | +- | 0.68 | 10.72 | +- | 6.11 | 0 | +- | 0.45 | <0.16 |  |  | 147Nd (cosmic ray produced):
Nd2O3 | Lot No. 6091090813 |  |  | 2009-11-30 | (ppb or ppm) | 0.14 ppb | +- | 0.05 ppb | <0.09 ppb |  |  | 1.23 ppb | +- | 1.41 ppb | 0.90 ppb | +- | 0.17 ppb | 346.37 ppb | +- | 197.23 ppb | [6 empty] | 4.31 mBq/kg | +- | 1.70 mBq/kg
|  | Additional Activities: |  |  | (mBq/kg) |  |  | 138La: | 0 | +- | 0.4 |  |  | 176Lu: | 6.81 | +- | 0.57 |  | 228Ac: |  | <0.49 |  |  |  |  | 227Ac: | 0.49 | +/- | 1.23
[5 empty] | (ppb or ppm) |  |  |  | 0.00 ppb | +- | 477.13 ppb |  |  |  | 130.75 ppb | +- | 11.04 ppb |  | (Not in Equilibrium with other Th daughters) |  | <0.12 ppb | [5 empty] | 0.87 ppb | +/- | 2.17 ppb
SNO+ 34 | Sample of Rope Made by Yale Cordage from | 1303.3 g | 9.677 | 2009-12-11 | (mBq/kg) | 1.383 | +- | 0.939 |  |  |  | <1.274 |  |  | <0.743 |  |  | 25.584 | +- | 11.34 | 4.106 | +- | 1.177 | 0.211 | +- | 0.379 | 7Be Signal:
Yale Rope Sample | Tensylon UHWPE from BAE systems Inc. |  |  | 2009-12-21 | (ppb or ppm) | 0.112 ppb | +- | 0.076 ppb |  |  |  | <2.243 ppb |  |  | <0.183 ppb |  |  | 826.37 ppb | +- | 366.28 ppb | [6 empty] | 45.90 mBq/kg | +- | 9.27 mBq/kg
SNO+ 35 | From 311-P43 | 30.5 g | 1.707 | 2010-03-10 | (mBq/kg) | 11020.5 | +- | 454.43 | 8924.59 | +- | 6213.12 | 1163.19 | +- | 133.04 | 2536.08 | +- | 128.56 | 2609.84 | +- | 843.03 | <31.20 |  |  | <42.60
Ceramic Mechanical Seal |  |  |  | 2010-03-12 | (ppb or ppm) | 892.66 ppb | +- | 36.81 ppb | 722.89 ppb | +- | 503.26 ppb | 2.05 ppm | +- | 0.23 ppm | 623.87 ppb | +- | 31.62 ppb | 84.30 ppm | +- | 27.23 ppm
SNO+ 36 | Stanford Materials Corp. | 981.2 g | 9.676 | 2010-01-14 | (mBq/kg) | 1.33 | +- | 0.75 | 0 | +- | 27.72 | 0.92 | +- | 1.22 | 9.91 | +- | 1.27 | 12.94 | +- | 7.83 | <0.50 |  |  | 0.15 | +- | 0.3 | 147Nd (cosmic ray produced):
Nd2O3 |  |  |  | 2010-01-25 | (ppb or ppm) | 0.11 ppb | +- | 0.06 ppb | 0.00 ppb | +- | 2.25 ppb | 1.61 ppb | +- | 2.15 ppb | 2.44 ppb | +- | 0.31 ppb | 418.07 ppb | +- | 252.96 ppb | [6 empty] | 1.94 mBq/kg | +- | 2.55 mBq/kg
|  | Additional Activities: |  |  | (mBq/kg) |  |  | 138La: | 0.09 | +/- | 0.31 |  |  | 176Lu: | 0 | +- | 0.35 |  | 228Ac: |  | 10.56 | +/- | 1.82 |  |  | 227Ac: | 2.64 | +/- | 1.81
[5 empty] | (ppb or ppm) |  |  |  | 102.48 ppb | +/- | 363.90 ppb |  |  |  | 0.00 ppb | +- | 6.80 ppb |  |  |  | 2.60 ppb | +/- | 0.45 ppb |  | (Not in Equilibrium with top of 235U chain |  | 4.64 ppb | +/- | 3.19 ppb
SNO+ 37 |  | 39.5 g | 6.965 | 2010-03-03 | (mBq/kg) | 1.13 | +- | 11.37 |  |  |  | 15.19 | +- | 12.66 | <0.65 |  |  | <75.08 |  |  | <5.91 |  |  | N/A
Liquid Residue from SNO+ AV Water Removal Pump |  |  |  | 2010-03-10 | (ppb or ppm) | 0.09 ppb | +- | 0.92 ppb |  |  |  | 26.73 ppb | +- | 22.28 ppb | <0.16 ppb |  |  | <2.42 ppm
SNO+ 38 | Sample of Rope Made by Yale Cordage from | 1581.5 g | 13.722 | 2010-02-01 | (mBq/kg) | 0.41 | +- | 0.44 | <13.97 |  |  | <0.73 |  |  | 1.71 | +- | 0.6 | 27.57 | +- | 7.3 | 0.82 | +- | 0.46 | <0.24 |  |  | 7Be Signal:
Yale Rope Sample #2 | Tensylon UHWPE from BAE systems Inc. |  |  | 2010-02-15 | (ppb or ppm) | 0.033 ppb | +- | 0.036 ppb | <1.132 ppb |  |  | <1.284 ppb |  |  | 0.420 ppb | +- | 0.148 ppb | 890.47 ppb | +- | 235.94 ppb | [6 empty] | 27.70 mBq/kg | +- | 4.74 mBq/kg
SNO+ 34/38 Average | Sample of Rope Made by Yale Cordage from |  | Weighted average |  | (mBq/kg) | 0.583 | +- | 0.4 | <13.89 |  |  | <0.66 |  |  | 0.92 | +- | 0.46 | 26.99 | +- | 6.14 | 1.26 | +- | 0.43 | <0.26 |  |  | 7Be Signal:
Yale Rope Sample Average | Tensylon UHWPE from BAE systems Inc. |  |  |  | (ppb or ppm) | 0.047 ppb | +- | 0.032 ppb | <1.125 ppb |  |  | <1.152 ppb |  |  | 0.227 ppb | +- | 0.113 ppb | 871.67 ppb | +- | 198.35 ppb | [6 empty] | 31.48 mBq/kg | +- | 4.22 mBq/kg
SNO+ 39 | Neutrino Grade | 382.9 g | 9.908 | 2010-03-15 | (mBq/kg) | <1.03 |  |  | <60.94 |  |  | <1.67 |  |  | <1.04 |  |  | <10.69 |  |  | 1.05 | +- | 1.41 | <0.36 |  |  | 7Be Signal:
PPO |  |  |  | 2010-03-25 | (ppb or ppm) | <0.083 ppb |  |  | <4.94 ppb |  |  | <2.95 ppb |  |  | <0.26 ppb |  |  | <345.43 ppb | [8 empty] | 7.31 mBq/kg | +- | 6.27 mBq/kg
SNO+ 40 | Top Grade | 691.5 g | 9.007 | 2010-05-05 | (mBq/kg) | 0.47 | +- | 0.86 | 20.54 | +- | 41.22 | <1.01 |  |  | <0.26 |  |  | <1.58 |  |  | 1.3 | +- | 0.92 | 0.35 | +- | 0.32
PPO |  |  |  | 2010-05-12 | (ppb or ppm) | 0.038 ppb | +- | 0.070 ppb | 1.66 ppb | +- | 3.34 ppb | <1.78 ppb |  |  | <0.064 ppb |  |  | <51.19 ppb
Sample Description | Manufacturer | Mass (g) | Live Time (days) | Counting Dates (if applicable) |  |  | 238U from 226Ra |  |  | 238U from 234Th |  |  | 235U |  |  | 232Th |  |  | 40K |  |  | 137Cs |  |  | 60Co |  | Comments
SNO+ 41 | Normal Grade | 17.8 g | 13.949 | 2010-05-21 | (mBq/kg) | <2.58 |  |  | <584.27 |  |  | <5.17 |  |  | <5.19 |  |  | <73.26 |  |  | <3.50 |  |  | <1.28
PPO |  |  |  | 2010-06-04 | (ppb or ppm) | <0.21 ppb |  |  | <47.48 ppb |  |  | <9.10 ppb |  |  | <1.28 ppb |  |  | <2.37 ppm
SNO+ 42 | Batch No. B012010-3G NLGI Grade 00 | 940.5 g | 4.978 | 2010-02-17 | (mBq/kg) | 20.11 | +- | 1.78 | <22.67 |  |  | 3.38 | +- | 1.38 | 5.52 | +- | 1.13 | 47.1 | +- | 14.06 | <0.25 |  |  | <0.33 |  |  | 7Be Signal:
HAL Rock Drill Grease | Sudbury Mining Products |  |  | 2010-02-22 | (ppb or ppm) | 1.63 ppb | +- | 0.14 ppb | <1.84 ppb |  |  | 5.96 ppb | +- | 2.42 ppb | 1.36 ppb | +- | 0.28 ppb | 1.52 ppm | +- | 0.45 ppm | [6 empty] | 13.61 mBq/kg | +- | 5.64 mBq/kg
SNO+ 43 | Les Sables Olimag Inc. | 793.06 g | 0.227 | 2010-03-10 | (mBq/kg) | 5088.65 | +- | 232.35 | 9364.49 | +- | 5712.3 | 289.4 | +- | 49.81 | 3533.67 | +- | 146.11 | 127203.36 | +- | 10008.07 | 41.44 | +- | 50.28 | 32.73 | +- | 52.83 | 54Mn Signal:
Synthetic Olivine |  |  |  | 2010-03-10 | (ppb or ppm) | 412.18 ppb | +- | 18.82 ppb | 758.52 ppb | +- | 462.70 ppb | 509.34 ppb | +- | 87.66 ppb | 869.28 ppb | +- | 35.94 ppb | 4.11% | +- | 0.32% | [6 empty] | 87.76 mBq/kg | +- | 45.90 mBq/kg
SNO+ 44 | Debris from the SNO+ Cavity | 168.45 g | 2.692 | 2010-03-12 | (mBq/kg) | 7492.1 | +- | 277.57 | 6363.31 | +- | 8781.83 | 470.76 | +- | 80.74 | 961.71 | +- | 78.29 | 1748688.04 | +- | 132499.26 | <20.20 |  |  | 2.39 | +- | 61.38 | 228Ac Signal:
Cavity Debris |  |  |  | 2010-03-15 | (ppb or ppm) | 606.86 ppb | +- | 22.48 ppb | 515.43 ppb | +- | 711.33 ppb | 828.54 ppb | +- | 142.10 ppb | 236.58 ppb | +- | 19.26 ppb | 56.48% | +- | 4.28% | [6 empty] | 1063.50 ppb | +- | 69.74 ppb
SNO+ 45 | Sample of Rope Made by Yale Cordage from | 1729.9 g | 12.481 | 2010-03-25 | (mBq/kg) | 9.11 | +- | 0.88 | <1.51 |  |  | 0.06 | +- | 0.64 | 1.89 | +- | 0.49 | 16.53 | +- | 6.17 | 0.81 | +- | 0.48 | 0.08 | +- | 0.19 | 7Be Signal:
Yale Rope Sample#2 Ultrasonically Cleaned in UPW | Tensylon UHWPE from BAE systems Inc. |  |  | 2010-04-07 | (ppb or ppm) | 0.74 ppb | +- | 0.07 ppb | <0.12 ppb |  |  | 0.10 ppb | +- | 1.12 ppb | 0.27 ppb | +- | 0.12 ppb | 534.01 ppb | +- | 199.29 ppb | [6 empty] | 6.24 mBq/kg | +- | 2.83 mBq/kg
Note: The 238U level may be high due to some radium entering the U/S cleaner during the cleaning process due to a leak.
SNO+ 46 | Metall Rare Earth Ltd. | 1002.0 g | 9.769 | 2010-04-16 | (mBq/kg) | 1.4 | +- | 0.63 | <22.01 |  |  | 0 | +- | 1.8 | 4.51 | +- | 0.8 | 19.56 | +- | 7.76 | <0.07 |  |  | <0.09 |  |  | 147Nd (cosmic ray produced):
NdCl3 | Grade: 99.999%, Lot No.: 6031 100308 |  |  | 2010-04-26 | (ppb or ppm) | 0.11 ppb | +- | 0.05 ppb | <1.78 ppb |  |  | 0.00 ppb | +- | 3.16 ppb | 1.11 ppb | +- | 0.20 ppb | 631.82 ppb | +- | 250.78 ppb | [6 empty] | <1.32 mBq/kg
|  | Additional Activities: |  |  | (mBq/kg) |  |  | 138La: | 0.14 | +- | 0.2 |  |  | 176Lu: | 3.25 | +- | 0.48 |  | 228Ac: |  | 0.66 | +/- | 0.88 |  |  | 227Ac: | 0.76 | +/- | 1.19
[5 empty] | (ppb or ppm) |  |  |  | 166.30 ppb | +- | 237.56 ppb |  |  |  | 62.40 ppb | +- | 9.20 ppb |  |  |  | 0.16 ppb | +/- | 0.22 ppb |  | (Not in Equilibrium with top of 235U chain |  | 1.34 ppb | +/- | 2.10 ppb
SNO+ 47 | Sample from BNL | 963.4 g | 8.951 | 2010-04-07 | (mBq/kg) | 1.2 | +- | 0.76 | 40.59 | +- | 42.35 | 0.93 | +- | 0.83 | 0.71 | +- | 0.62 | 315.65 | +- | 32.58 | <0.30 |  |  | 0.45 | +- | 0.38 | 147Nd (cosmic ray produced):
NdCl3 | Hefa Rare Earth Canada Co. Ltd. |  |  | 2010-04-16 | (ppb or ppm) | 0.10 ppb | +- | 0.06 ppb | 3.29 ppb | +- | 3.43 ppb | 1.64 ppb | +- | 1.46 ppb | 0.17 ppb | +- | 0.15 ppb | 10.20 ppm | +- | 1.05 ppm | [6 empty] | < 1.80 mBq/kg
This is the SNO+ 3 sample which has been purified at BNL and now has been measured again to determine if the purification methods are working. |  | Additional Activities: |  |  | (mBq/kg) |  |  | 138La: | 0 | +- | 0.31 |  |  | 176Lu: | 2.56 | +- | 0.42 |  | 228Ac: |  | 1.52 | +- | 1.18 |  |  | 227Ac: | 1.08 | +/- | 1.4
[5 empty] | (ppb or ppm) |  |  |  | 0.00 ppb | +- | 170.62 ppb |  |  |  | 49.24 ppb | +- | 8.11 ppb |  | (Not in Equilibrium with other Th daughters) |  | 0.37 ppb | +- | 0.29 ppb |  |  |  | 1.90 ppb | +/- | 2.46 ppb
SNO+ 48 | Smooth On Inc. | 963.4 g | 10.949 | 2010-10-01 | (mBq/kg) | 0.39 | +- | 0.45 ppm | <7.08 |  |  | 0.67 | +- | 0.61 | 0.43 | +- | 0.48 | 28.96 | +- | 7.68 | <0.22 |  |  | <0.23
Clear Flex 50 |  |  |  | 2010-10-12 | (ppb or ppm) | 0.032 ppb | +- | 0.037 ppb | <0.57 ppb |  |  | 1.18 ppb | +- | 1.08 ppb | 0.11 ppb | +- | 0.12 ppb | 935.41 ppb | +- | 248.10 ppb
SNO+ 49 | SH4002 Super Eska Polyethylene Jacketed Optical Fiber Cord | 763.1 g | 8.085 | 2010-12-14 | (mBq/kg) | 3.3 | +- | 1.03 | 53.07 | +- | 38.53 | <0.90 |  |  | 0.33 | +- | 0.88 | 226.18 | +- | 29.35 | <1.18 |  |  | 0.47 | +- | 0.59 | 7Be Signal:
Optical Fibre | Industrial Fibre Optics |  |  | 2010-12-22 | (ppb or ppm) | 0.27 ppb | +- | 0.08 ppb | 4.30 ppb | +- | 3.12 ppb | <1.59 ppb |  |  | 0.081 ppb | +- | 0.22 ppb | 7.31 ppm | +- | 0.95 ppm | [6 empty] | 41.93 mBq/kg | +- | 8.52 mBq/kg
SNO+ 50 | Abranet Soft, 9S-241-2500 (16 Pads) | 101.6 g | 3.949 | 2011-02-14 | (mBq/kg) | 428.41 | +- | 28.68 | 855.32 | +- | 784.45 | 31.12 | +- | 14.26 | 75.24 | +- | 12.42 | 1687.99 | +- | 260.83 | <9.11 |  |  | <7.54
Sanding Pads | Mirka |  |  | 2011-02-18 | (ppb or ppm) | 34.70 ppb | +- | 2.32 ppb | 69.28 ppb | +- | 63.54 ppb | 54.78 ppb | +- | 25.10 ppb | 18.51 ppb | +- | 3.06 ppb | 53.52 ppm | +- | 8.42 ppm
Sample Description | Manufacturer | Mass (g) | Live Time (days) | Counting Dates (if applicable) |  |  | 238U from 226Ra |  |  | 238U from 234Th |  |  | 235U |  |  | 232Th |  |  | 40K |  |  | 137Cs |  |  | 60Co |  | Comments
SNO+ 51 | Abralon, 8A-241-4000 (19 pads) | 107.1 g | 4.974 | 2011-02-25 | (mBq/kg) | 349.12 | +- | 22.69 | 1380.02 | +- | 702.15 | 27.2 | +- | 6.73 | 37.87 | +- | 8.62 | 113.91 | +- | 75.63 | <2.11 |  |  | <3.15
Sanding Pads | Mirka |  |  | 2011-03-02 | (ppb or ppm) | 28.28 ppb | +- | 1.84 ppb | 111.78 ppb | +- | 56.87 ppb | 47.87 ppb | +- | 11.84 ppb | 9.32 ppb | +- | 2.12 ppb | 3.68 ppm | +- | 2.44 ppm
SNO+ 52 | Gemac Style film, made for Reynolds Polymer Technology, supplied to RPT by Land Supply Company | 278.3 g | 7.974 | 2011-03-22 | (mBq/kg) | 6.64 | +- | 3.74 | <22.50 |  |  | 5.21 | +- | 4.21 | 7.14 | +- | 3.3 | 55.7 | +- | 38.81 | 3.59 | +- | 3.23 | <1.80
Plastic Film | Type No.: Surface Guard 4440L-UV |  |  | 2011-03-30 | (ppb or ppm) | 0.54 ppb | +- | 0.30 ppb | <1.82 ppb |  |  | 9.16 ppb | +- | 7.41 ppb | 1.76 ppb | +- | 0.81 ppb | 1.80 ppm | +- | 1.25 ppm
SNO+ 53 | 12 Hollow 316L Stainless Steel Tubes | 463.4 g | 6.983 | 2011-02-18 | (mBq/kg) | 1.72 | +- | 1.7 | <36.57 |  |  | <0.91 |  |  | 3.95 | +- | 2 | <13.57 |  |  | <0.58 |  |  | 24.39 | +- | 2.59 | 54Mn Signal:
Stainless Steel Tubing | 4.5” long, 1/2” OD, 15/32” ID |  |  | 2011-02-25 | (ppb or ppm) | 0.14 ppb | +- | 0.14 ppb | <2.96 ppb |  |  | <1.59 ppb |  |  | 0.97 ppb | +- | 0.49 ppb | <438.39 | [8 empty] | 2.37 mBq/kg | +- | 1.08 mBq/kg
Special samples created from the SNO+ DT-Generator. These samples were irradiated with 14 MeV neutrons to create various excited isotopes which have, generally, short lifetimes.
SNO+ 54 | Activated Titanium foil from dt-generator | 360 mg | 60987.9 sec, started at 14:30:44 on 11/03/03 |  | Rate at counting (Bq) | 46Sc: | 0.153 Bq | +- | 0.013 Bq | 47Sc: | 2.15 Bq | +- | 0.16 Bq | 48Sc: | 6.06 Bq | +- | 0.24 Bq
Titanium Foil Activated: [Scandium (46Sc, 47Sc, 48Sc)] | Foil 25mm x 25mm x 0.127 mm thick, Alfa Aesar, lot: F15U013 | 1 foil | Dt-generator stopped at 14:00 on 11/03/02 |  | Rate at counting per mass (Bq/g) | Gammas are: 889.227 and 1120.55 | 0.425 Bq/g | +- | 0.037 Bq/g | Gammas are: 159.377 | 5.97 Bq/g | +- | 0.45 Bq/g | Gammas are: 175.361, 983.517, 1037.60, 1212.88 and 1312.10 | 16.83 Bq/g | +- | 0.66 Bq/g
|  |  | Time Since Irradiation 24.512 h |  | Rate after irradiation (Bq) |  | 0.1543 | +- | 0.013312 |  | 2.6562 | +- | 0.20137 |  | 8.9421 | +- | 0.35119
[5 empty] | Rate after irradiation per mass (Bq/g) |  | 0.42861 | +- | 0.036978 |  | 7.3784 | +- | 0.55935 |  | 24.8392 | +- | 0.97553
|  |  | Calculated by fitting the binned data over the counting period (18 bins) |  | Rate after irradiation (Bq) |  | 0.148 | +- | 0.011 |  | 2.83 | +- | 0.06 |  | 9.9 | +- | 0.11
[5 empty] | Rate after irradiation per mass (Bq/g) |  | 0.41111 | +- | 0.030556 |  | 7.8611 | +- | 0.16667 |  | 27.5 | +- | 0.30556
SNO+ 55 | Activated Stainless Steel Washer from dt-generator | 8.5 g | 3444.0 sec, started at 09:11:37 on 11/03/03 |  | Rate at counting (Bq) | 56Mn: | 24.63 Bq | +- | 1.25 Bq | 54Mn: | 1.45 Bq | +- | 0.16 Bq | 57Co: | 1.46 Bq | +- | 1.63 Bq | 58Co: | 4.83 Bq | +- | 0.41 Bq | 59Fe: | 0.295 Bq | +- | 0.110 Bq
Stainless Steel Washer | OD: 1.2495”, ID: 0.275”, Thickness: 0.074” |  | Dt-generator stopped at 14:00 on 11/03/02 |  | Rate at counting per mass (Bq/g) |  | 2.90 Bq/g | +- | 0.15 Bq/g |  | 0.171 Bq/g | +- | 0.019 Bq/g |  | 0.172 Bq/g | +- | 0.0191 Bq/g |  | 0.57 Bq/g | +- | 0.05 Bq/g |  | 0.035 Bq/g | +- | 0.013 Bq/g
|  |  | Time Since Irradiation 19.19 h |  | Rate after irradiation (Bq) |  | 4284.0698 | +- | 216.6725 |  | 1.4538 | +- | 0.16589 |  | 1.4645 | +- | 1.6308 |  | 4.8638 | +- | 0.41554 |  | 0.29851 | +- | 0.11185
[5 empty] | Rate after irradiation per mass (Bq/g) |  | 504.0082 | +- | 25.4909 |  | 0.17103 | +- | 0.019517 |  | 0.17229 | +- | 0.19186 |  | 0.57221 | +- | 0.048887 |  | 0.035119 | +- | 0.013159
SNO+ 56 | Activated Aluminium Foil from dt-generator | 221.7 mg | 4131.7 sec, started at 10:12:33 on 11/03/03 |  | Rate at counting (Bq) | 24Na: | 50.08 Bq | +- | 2.71 Bq
Aluminium (27Al) Disk Activated: 24Na | Foil 10 mm dia x 1 mm thick, Alfa Aesar, lot: G22W021 | 1 foil (#77) | Dt-generator stopped at 14:00 on 11/03/02 |  | Rate at counting per mass (Bq/g) |  | 225.88 Bq/g | +- | 12.22 Bq/g
|  |  | Time Since Irradiation 20.292 h |  | Rate after irradiation (Bq) |  | 128.2371 | +- | 6.9394
[5 empty] | Rate after irradiation per mass (Bq/g) |  | 578.4265 | +- | 31.3006
SNO+ 57 | Activated Niobium Foil from dt-generator | 669.7 mg | 10682.1 sec, started at 11:25:09 on 11/03/03 |  | Rate at counting (Bq) | 92mNb | 10.62 Bq | +- | 0.74 Bq | 90mY | 0.0640 Bq | +- | 0.0136 Bq
Niobium (93Nb) Disk Activated: [90mY, 92Nb, 92mNb] | Foil 10 mm dia x 1 mm thick, Alfa Aesar, lot: K065029 | 1 foil (#14) | Dt-generator stopped at 14:00 on 11/03/02 |  | Rate at counting per mass (Bq/g) |  | 15.86 Bq/g | +- | 1.10 Bq/g |  | 0.0956 Bq/g | +- | 0.0203 Bq/g
|  |  | Time Since Irradiation 21.417 h |  | Rate after irradiation (Bq) |  | 11.2873 | +- | 0.7865 |  | 6.7189 | +- | 1.4244
[5 empty] | Rate after irradiation per mass (Bq/g) |  | 16.8543 | +- | 1.1744 |  | 10.0328 | +- | 2.1269
SNO+ 58 | Activated Niobium Foil from dt-generator | 670.8 mg | 6889.9 sec, started at 07:37:11 on 11/03/04 |  | Rate at counting (Bq) | 92mNb | 30.05 Bq | +- | 2.08 Bq | 90mY | 0.085 Bq | +- | 0.025 Bq
Niobium (93Nb) Disk Activated: [90mY, 92Nb, 92mNb] | Foil 10 mm dia x 1 mm thick, Alfa Aesar, lot: K065029 | 1 foil (#11) | Dt-generator stopped at 14:00 on 11/03/02 |  | Rate at counting per mass (Bq/g) |  | 44.80 Bq/g | +- | 3.10 Bq/g |  | 0.126 Bq/g | +- | 0.037 Bq/g
|  |  | Time Since Irradiation 41.62 h |  | Rate after irradiation (Bq) |  | 33.828 | +- | 2.3415 |  | 717.2733 | +- | 208.7709
[5 empty] | Rate after irradiation per mass (Bq/g) |  | 50.4294 | +- | 3.4906 |  | 1069.2804 | +- | 311.2267
SNO+ 59 | Activated Niobium Foil from dt-generator | 670.1 mg | 5167.1 sec, started at 09:34:06 on 11/03/04 |  | Rate at counting (Bq) | 92mNb | 32.12 Bq | +- | 2.16 Bq | 90mY | 0.007 Bq | +- | 0.033 Bq
Niobium (93Nb) Disk Activated: [90mY, 92Nb, 92mNb] | Foil 10 mm dia x 1 mm thick, Alfa Aesar, lot: K065029 | 1 foil (#18) | Dt-generator stopped at 14:00 on 11/03/02 |  | Rate at counting per mass (Bq/g) |  | 47.93 Bq/g | +- | 3.22 Bq/g |  | 0.010 Bq/g | +- | 0.050 Bq/g
|  |  | Time Since Irradiation 43.568 h |  | Rate after irradiation (Bq) |  | 36.3593 | +- | 2.4451 |  | 127.281 | +- | 431.6362
[5 empty] | Rate after irradiation per mass (Bq/g) |  | 54.2594 | +- | 3.6488 |  | 190.0567 | +- | 644.5218
SNO+ 60 | Activated Niobium Foil from dt-generator | 674.5 mg | 5857.0 sec, started at 11:03:27 on 11/03/04 |  | Rate at counting (Bq) | 92mNb | 31.48 Bq | +- | 2.16 Bq | 90mY | <0.035 Bq
Niobium (93Nb) Disk Activated: [90mY, 92Nb, 92mNb] | Foil 10 mm dia x 1 mm thick, Alfa Aesar, lot: K065029 | 1 foil (#19) | Dt-generator stopped at 14:00 on 11/03/02 |  | Rate at counting per mass (Bq/g) |  | 46.68 Bq/g | +- | 3.21 Bq/g |  | <0.053 Bq/g
|  |  | Time Since Irradiation 45.05 h |  | Rate after irradiation (Bq) |  | 35.7854 | +- | 2.4554 |  | 632.7128
[5 empty] | Rate after irradiation per mass (Bq/g) |  | 53.4349 | +- | 4.387 |  | 944.7704
SNO+ 61 | Activated Niobium Foil from dt-generator | 669.7 mg | 5856.5 sec, started at 12:47:03 on 11/03/04 |  | Rate at counting (Bq) | 92mNb | 27.77 Bq | +- | 1.94 Bq | 90mY | <0.035 Bq
Niobium (93Nb) Disk Activated: [90mY, 92Nb, 92mNb] | Foil 10 mm dia x 1 mm thick, Alfa Aesar, lot: K065029 | 1 foil (#25) | Dt-generator stopped at 14:00 on 11/03/02 |  | Rate at counting per mass (Bq/g) |  | 41.56 Bq/g | +- | 2.91 Bq/g |  | <0.052 Bq/g
|  |  | Time Since Irradiation 46.784 h |  | Rate after irradiation (Bq) |  | 31.72 | +- | 2.2223 |  | 910.5318
[5 empty] | Rate after irradiation per mass (Bq/g) |  | 47.3644 | +- | 3.9705 |  | 1359.6114
Second Set of Special samples created from the SNO+ DT-Generator. These samples were irradiated with 14 MeV neutrons to create various excited isotopes which have, generally, short lifetimes.
SNO+ 62 | Activated Titanium foil from dt-generator, located at rabbit system | 360 mg | 57207.4 sec, started at 15:08:41 on 11/03/10 |  | Rate at counting (Bq) | 46Sc: | 0.021 Bq | +- | 0.004 Bq | 47Sc: | 0.208 Bq | +- | 0.017 Bq | 48Sc: | 0.642 Bq | +- | 0.028 Bq
Titanium Foil Activated: [Scandium (46Sc, 47Sc, 48Sc)] | Foil 25mm x 25mm x 0.127 mm thick, Alfa Aesar, lot: F15U013 | 1 foil | Dt-generator stopped at 14:30 on 11/03/09 |  | Rate at counting per mass (Bq/g) | Gammas are: 889.227 and 1120.55 | 0.059 Bq/g | +- | 0.011 Bq/g | Gammas are: 159.377 | 0.579 Bq/g | +- | 0.048 Bq/g | Gammas are: 175.361, 983.517, 1037.60, 1212.88 and 1312.10 | 1.783 Bq/g | +- | 0.078 Bq/g
|  |  | Time Since Irradiation 24.546 h |  | Rate after irradiation (Bq) |  | 0.021371 | +- | 0.0039333 |  | 0.25727 | +- | 0.021397 |  | 0.94917 | +- | 0.041774
[5 empty] | Rate after irradiation per mass (Bq/g) |  | 0.059363 | +- | 0.010926 |  | 0.71464 | +- | 0.059435 |  | 2.6366 | +- | 0.11604
|  |  | Calculated by fitting the binned data over the counting period (17 bins) |  | Rate after irradiation (Bq) |  | 0.02 | +- | 0.004 |  | 0.27 | +- | 0.011 |  | 1.048 | +- | 0.014
[5 empty] | Rate after irradiation per mass (Bq/g) |  | 0.055556 | +- | 0.011111 |  | 0.75 | +- | 0.030556 |  | 2.9111 | +- | 0.038889
SNO+ 63 | Activated Stainless Steel Washer from dt-generator | 4.75 g | 6892.3 sec, started at 09:41:07 on 11/03/10 |  | Rate at counting (Bq) | 56Mn: | 0.031 Bq | +- | 0.013 Bq | 54Mn: | 0.0054 Bq | +- | 0.0083 Bq | 57Co: | 0.010 Bq | +- | 0.010 Bq | 58Co: | <0.0014 Bq |  |  | 59Fe: | <0.005 Bq
Stainless Steel Washer ~16” Above Chamber | OD: 2.5 cm, ID: 1.0 cm, Thickness: 0.188 cm |  | Dt-generator stopped at 14:30 on 11/03/09 |  | Rate at counting per mass (Bq/g) |  | 0.006 Bq/g | +- | 0.003 Bq/g |  | 0.0014 Bq/g | +- | 0.0017 Bq/g |  | 0.002 Bq/g | +- | 0.002 Bq/g |  | <0.0003 Bq/g |  |  |  | <0.001 Bq/g
|  |  | Time Since Irradiation 19.185 h |  | Rate after irradiation (Bq) |  | 5.3809 | +- | 2.2997 |  | 0.0054096 | +- | 0.0083147 |  | 0.010261 | +- | 0.0096597 |  | 0.0014574 |  |  |  | 0.0051274
[5 empty] | Rate after irradiation per mass (Bq/g) |  | 1.1328 | +- | 0.48414 |  | 0.0011389 | +- | 0.0017505 |  | 0.0021602 | +- | 0.0020336 |  | 0.00030681 |  |  |  | 0.0010795
SNO+ 64 | Activated Stainless Steel Washer from dt-generator | 5.95 g | 5167.2 sec, started at 11:38:23 on 11/03/10 |  | Rate at counting (Bq) | 56Mn: | 10.73 Bq | +- | 0.57 Bq | 54Mn: | 0.78 Bq | +- | 0.09 Bq | 57Co: | <0.027 Bq |  |  | 58Co: | <0.032 Bq |  |  | 59Fe: | <0.0509 Bq
Stainless Steel Washer At Chamber | OD: 2.5 cm, ID: 1.0 cm, Thickness: 0.188 cm |  | Dt-generator stopped at 14:30 on 11/03/09 |  | Rate at counting per mass (Bq/g) |  | 1.80 Bq/g | +- | 0.10 Bq/g |  | 0.131 Bq/g | +- | 0.015 Bq/g |  | <0.004 Bq/g |  |  |  | <0.005 Bq |  |  |  | <0.0086 Bq/g
|  |  | Time Since Irradiation 21.140 h |  | Rate after irradiation (Bq) |  | 3152.4729 | +- | 168.039 |  | 0.78153 | +- | 0.091278 |  | 0.02673 |  |  |  | 0.03202 |  |  |  | 0.051652
[5 empty] | Rate after irradiation per mass (Bq/g) |  | 529.8274 | +- | 28.2418 |  | 0.13135 | +- | 0.015341 |  | 0.0044924 |  |  |  | 0.0053815 |  |  |  | 0.008681
SNO+ 65 | Activated Aluminium Foil from dt-generator, located at rabbit system | 215.4 mg | 6202.7 sec, started at 13:08:05 on 11/03/10 |  | Rate at counting (Bq) | 24Na: | 3.59 Bq | +- | 0.22 Bq
Aluminium (27Al) Disk Activated: 24Na | Foil 10 mm dia x 1 mm thick, Alfa Aesar, lot: G22W021 | 1 foil (#34) | Dt-generator stopped at 14:30 on 11/03/09 |  | Rate at counting per mass (Bq/g) |  | 16.66 Bq/g | +- | 1.03 Bq/g
|  |  | Time Since Irradiation 22.635 h |  | Rate after irradiation (Bq) |  | 10.2469 | +- | 0.62795
[5 empty] | Rate after irradiation per mass (Bq/g) |  | 47.5716 | +- | 2.9153
SNO+ 66 | Activated Niobium Foil from dt-generator, located at rabbit system | 668.5 mg | 8614.81 sec, started at 07:20:37 on 11/03/11 |  | Rate at counting (Bq) | 92mNb | 2.06 Bq | +- | 0.17 Bq | 90mY | 0.0006 Bq | +- | 0.0079 Bq
Niobium (93Nb) Disk Activated: [90mY, 92Nb, 92mNb] | Foil 10 mm dia x 1 mm thick, Alfa Aesar, lot: K065029 | 1 foil (#7) | Dt-generator stopped at 14:30 on 11/03/09 |  | Rate at counting per mass (Bq/g) |  | 3.08 Bq/g | +- | 0.25 Bq/g |  | 0.0009 Bq | +- | 0.0118 Bq/g
|  |  | Time Since Irradiation 40.844 h |  | Rate after irradiation (Bq) |  | 2.3139 | +- | 0.19095 |  | 4.2901 | +- | 56.4863
[5 empty] | Rate after irradiation per mass (Bq/g) |  | 3.4613 | +- | 0.28564 |  | 6.4175 | +- | 84.4971
SNO+ 67 | Activated Niobium Foil from dt-generator, located at rabbit system | 668.7 mg | 8614.2 sec, started at 09:48:47 on 11/03/11 |  | Rate at counting (Bq) | 92mNb | 2.53 Bq | +- | 0.20 Bq | 90mY | <0.0037 Bq
Niobium (93Nb) Disk Activated: [90mY, 92Nb, 92mNb] | Foil 10 mm dia x 1 mm thick, Alfa Aesar, lot: K065029 | 1 foil (#21) | Dt-generator stopped at 14:30 on 11/03/09 |  | Rate at counting per mass (Bq/g) |  | 3.79 Bq/g | +- | 0.30 Bq/g |  | <0.0056 Bq/g
|  |  | Time Since Irradiation 43.313 h |  | Rate after irradiation (Bq) |  | 2.8618 | +- | 0.22623 |  | 45.2386
[5 empty] | Rate after irradiation per mass (Bq/g) |  | 4.2797 | +- | 0.33832 |  | 67.6516
SNO+ 68 | Activated Niobium Foil from dt-generator, located at rabbit system | 672.1 mg | 7580.4 sec, started at 12:17:44 on 11/03/11 |  | Rate at counting (Bq) | 92mNb | 2.52 Bq | +- | 0.20 Bq | 90mY | 0.010 Bq | +- | 0.009 Bq
Niobium (93Nb) Disk Activated: [90mY, 92Nb, 92mNb] | Foil 10 mm dia x 1 mm thick, Alfa Aesar, lot: K065029 | 1 foil (#32) | Dt-generator stopped at 14:30 on 11/03/09 |  | Rate at counting per mass (Bq/g) |  | 3.74 Bq/g | +- | 0.30 Bq/g |  | 0.015 Bq/g | +- | 0.013 Bq/g
|  |  | Time Since Irradiation 45.796 h |  | Rate after irradiation (Bq) |  | 2.8707 | +- | 0.22784 |  | 209.7107 | +- | 188.7396
[5 empty] | Rate after irradiation per mass (Bq/g) |  | 4.284 | +- | 0.34 |  | 313.1413 | +- | 281.8271
Sample Description | Manufacturer | Mass (g) | Live Time (days) | Counting Dates (if applicable) |  |  | 238U from 226Ra |  |  | 238U from 234Th |  |  | 235U |  |  | 232Th |  |  | 40K |  |  | 137Cs |  |  | 60Co |  | Comments
SNO + 69 | Main Tape Company | 538.6 g | 4.675 | 2011-04-14 | (mBq/kg) | 23.1 | +- | 3.96 | <2.57 |  |  | <3.41 |  |  | 14.54 | +- | 3.16 | 123.84 | +- | 40.29 | <2.06 |  |  | 1.76 | +- | 1.18
Plastic Film | Lot No.: 2001-042-CL |  |  | 2011-04-19 | (ppb or ppm) | 1.87 ppb | +- | 0.32 ppb | <0.21 ppb |  |  | <6.00 ppb |  |  | 3.58 ppb | +- | 0.78 ppb | 4.00 ppm | +- | 1.30 ppm
SNO + 70 | 3M (31U23C/UV) | 320.5 g | 2.935 | 2011-07-12 | (mBq/kg) | 75.47 | +- | 12.36 | 1079.56 | +- | 908.27 | 6.32 | +- | 10.6 | 1.57 | +- | 7.65 | 12502.65 | +- | 1073.01 | <2.65 |  |  | 17 | +- | 8.25
Plastic Film |  |  |  | 2011-07-15 | (ppb or ppm) | 6.11 ppb | +- | 1.00 ppb | 87.44 ppb | +- | 73.57 ppb | 11.12 ppb | +- | 18.65 ppb | 0.39 ppb | +- | 1.88 ppb | 403.84 ppm | +- | 34.66 ppm
SNO+ 71 | Optical Fibre Parts from U. Of Sussex | 375.0 g | 2.995 | 2011-04-08 | (mBq/kg) | 783.41 | +- | 37.93 | 2449.07 | +- | 889.07 | 71.56 | +- | 13.05 | 2915.07 | +- | 89.23 | 1248.53 | +- | 172.27 | 14.4 | +- | 11.2 | 4 | +- | 6.32
ELLIE Components: Thorlabs Fiber Optics | Bare Optical Fibre, Tubing with Fibre, Fibre Connectors, Fibre Glue |  |  | 2011-04-11 | (ppb or ppm) | 63.46 ppb | +- | 3.07 ppb | 198.37 ppb | +- | 72.01 ppb | 125.95 ppb | +- | 22.96 ppb | 717.11 ppb | +- | 21.95 ppb | 40.33 ppm | +- | 5.56 ppm
SNO+ 71A | Optical Fibre Parts from U. Of Sussex | 349.0 g | 0.287 | 2011-04-14 | (mBq/kg) | 1155.74 | +- | 102.91 | <1266.53 |  |  | 123.92 | +- | 41.11 | 3188.56 | +- | 165.45 | 1482.81 | +- | 535.24 | <26.77 |  |  | 10.03 | +- | 21.93
ELLIE Components: Thorlabs Fiber Optics | Bare Optical Fibre and Tubing with Fibre |  |  | 2011-04-14 | (ppb or ppm) | 93.61 ppb | +- | 8.34 ppb | <102.59 ppb |  |  | 218.11 ppb | +- | 72.36 ppb | 784.39 ppb | +- | 40.70 ppb | 47.89 ppm | +- | 17.29 ppm
SNO+ 72 | LSZH Optical Fibre OM2-50/125 | 313.0 g | 2.888 | 2011-04-11 | (mBq/kg) | 616.8 | +- | 33.99 | 1576.04 | +- | 892.33 | 123.96 | +- | 16.82 | 72.97 | +- | 11.23 | 2175.72 | +- | 269.01 | <2.70 |  |  | 10.1 | +- | 5.73
Plus Corning Optical Fibre |  |  |  | 2011-04-14 | (ppb or ppm) | 49.96 ppb | +- | 2.75 ppb | 127.66 ppb | +- | 72.28 ppb | 212.17 ppb | +- | 29.78 ppb | 17.95 ppb | +- | 2.76 pb | 70.27 ppm | +- | 8.69 ppm
SNO+ 73 | Polyoxymethylene | 119.0 g | 3.937 | 2011-05-20 | (mBq/kg) | 3.94 | +- | 4.09 | <265.02 |  |  | 3.55 | +- | 4.94 | <2.91 |  |  | 21.85 | +- | 49.58 | <2.37 |  |  | <1.88
White POM |  |  |  | 2011-05-24 | (ppb or ppm) | 0.32 ppb | +- | 0.33 ppb | <21.47 ppb |  |  | 6.25 ppb | +- | 8.70 ppb | <0.72 ppb |  |  | 705.71 ppb | +- | 1601.43 ppb
SNO+ 74 | Polyethylene Terephthalate | 96.6 g | 3.897 | 2011-05-26 | (mBq/kg) | 6.22 | +- | 4.83 | <29.55 |  |  | <7.60 |  |  | 0.94 | +- | 4.42 | <21.54 |  |  | <4.55 |  |  | 1.85 | +- | 2.65
PETG |  |  |  | 2011-05-30 | (ppb or ppm) | 0.50 ppb | +- | 0.39 ppb | <2.39 ppb |  |  | <13.37 ppb |  |  | 0.23 ppb | +- | 1.09 ppb | <695.60 ppb
SNO+ 75 | Ellie Parts | 35.2 g | 3.961 | 2011-06-13 | (mBq/kg) | 67.28 | +- | 28.95 | 784.09 | +- | 1238.64 | 25.25 | +- | 30.32 | <17.44 |  |  | 372.16 | +- | 281.25 | 0 | +- | 19.89 | <5.66
Fibre Connectors, screws, rivets, etc. |  |  |  | 2011-06-17 | (ppb or ppm) | 5.45 ppb | +- | 2.35 ppb | 63.51 ppb | +- | 100.33 ppb | 44.45 ppb | +- | 53.37 ppb | <4.29 ppb |  |  | 12.02 ppm | +- | 9.08 ppm
SNO+ 76 | Use-it Abrasives by Jost STS-150 | 161.8 g | 4.037 | 2011-06-09 | (mBq/kg) | 31.93 | +- | 6.75 | <169.24 |  |  | <3.93 |  |  | 22.47 | +- | 6.1 | 1252.16 | +- | 177.38 | 4.94 | +- | 4.33 | <1.65
Sanding Pads |  |  |  | 2011-06-13 | (ppb or ppm) | 2.59 ppb | +- | 0.55 ppb | <13.71 ppb |  |  | <6.91 ppb |  |  | 5.53 ppb | +- | 1.50 ppb | 40.44 ppm | +- | 5.73 ppm
SNO+ 77 |  | 1145.9 g | 2.928 | 2011-06-26 | (mBq/kg) | 6.17 | +- | 2.3 | <19.12 |  |  | <2.11 |  |  | 0.048 | +- | 1.482 | 56.72 | +- | 27.05 | <1.45 |  |  | 0.141 | +- | 0.673
Delrin |  |  |  | 2011-06-30 | (ppb or ppm) | 0.50 ppb | +- | 0.19 ppb | <1.55 ppb |  |  | <3.72 ppb |  |  | 0.012 ppb | +- | 0.364 ppb | 1.83 ppb | +- | 0.87 ppb
SNO+ 78 |  | 1139.5 g | 2.9 | 2011-06-17 | (mBq/kg) | 633.21 | +- | 27.37 | 168.58 | +- | 371.04 | 18.33 | +- | 3.44 | 161.31 | +- | 10.15 | 73.19 | +- | 39.23 | <3.20 |  |  | <1.28
Tecapeek PVX |  |  |  | 2011-06-20 | (ppb or ppm) | 51.29 ppb | +- | 2.22 ppb | 13.66 ppb | +- | 30.05 ppb | 32.27 ppb | +- | 6.06 ppb | 39.68 ppb | +- | 2.50 ppb | 2.36 ppm | +- | 1.27 ppm
SNO + 79 | Sharpie Permanent Marker Ink | 36.0 g | 5.955 | 2011-07-15 | (mBq/kg) | 25.61 | +- | 13.07 | <53.27 |  |  | <6.60 |  |  | 3.32 | +- | 9.64 | 50 | +- | 141.67 | 0 | +- | 11.11 | <5.05
Ink | Colour Black |  |  | 2011-07-21 | (ppb or ppm) | 2.07 ppb | +- | 1.06 ppb | <4.32 ppb |  |  | <11.61 ppb |  |  | 0.82 ppb | +- | 2.37 ppb | 1.62 ppm | +- | 4.57 ppm
SNO+ 80 |  | 407.0 g | 8.273 | 2011-09-02 | (mBq/kg) | 1.2 | +- | 1.19 | <38.91 |  |  | <1.89 |  |  | 0.47 | +- | 1.32 | <13.15 |  |  | <0.42 |  |  | <0.55 |  |  | 147Nd (cosmic ray produced):
Neodymium-TMHA Sample 1 |  |  |  | 2011-09-12 | (ppb or ppm) | 0.10 ppb | +- | 0.10 ppb | <3.15 ppb |  |  | <3.33 ppb |  |  | 0.12 ppb | +- | 0.32 ppb | <424.87 ppb | [8 empty] | 1.72 mBq/kg | +- | 3.93 mBq/kg
|  | Additional Activities: |  |  | (mBq/kg) |  |  | 138La: | 0.23 | +- | 0.98 |  |  | 176Lu: | <0.77 |  |  |  | 228Ac: |  | <2.53 |  |  |  |  | 227Ac: | 0.06 | +- | 2.52
[5 empty] | (ppb or ppm) |  |  |  | 269.94 ppb | +- | 1169.73 ppb |  |  |  | <14.81 ppb |  |  |  | (Not in Equilibrium with other Th daughters) |  | <0.62 ppb |  | 1.72 mBq/kg |  |  |  | 0.10 ppb | +- | 4.44 ppb
Sample Description | Manufacturer | Mass (g) | Live Time (days) | Counting Dates (if applicable) |  |  | 238U from 226Ra |  |  | 238U from 234Th |  |  | 235U |  |  | 232Th |  |  | 40K |  |  | 137Cs |  |  | 60Co |  | Comments
SNO+ 81 |  | 493.4 g | 9.964 | Sept 23, 2011 | (mBq/kg) | 1.97 | +- | 1.07 | <45.71 |  |  | <0.69 |  |  | <0.29 |  |  | <2.97 |  |  | 0.41 | +- | 0.81 | <0.21 |  |  | 147Nd (cosmic ray produced):
Neodymium-TMHA Sample 2 |  |  |  | 2011-10-03 | (ppb or ppm) | 0.16 ppb | +- | 0.09 ppb | <3.70 ppb |  |  | <1.22 ppb |  |  | <0.071 ppb |  |  | <96.07 ppb | [8 empty] | 1.62 mBq/kg | +- | 2.64 mBq/kg
|  | Additional Activities: |  |  | (mBq/kg) |  |  | 138La: | 0.02 | +- | 0.61 |  |  | 176Lu: | 0.33 | +- | 0.49 |  | 228Ac: |  | 0.06 | +- | 1.24 |  |  | 227Ac: | <0.96
[5 empty] | (ppb or ppm) |  |  |  | 22.15 ppb | +- | 724.26 ppb |  |  |  | 6.39 ppb | +- | 9.35 ppb |  | (Not in Equilibrium with other Th daughters) |  | 0.02 ppb | +- | 0.30 ppb |  |  |  | <1.69 ppb
SNO+ 82 | Contact I. Lawson or B. Cleveland for results |  |  | 2011-11-28 | (mBq/kg)
Sample |  |  |  | 2011-12-01 | (ppb or ppm)
SNO+ 83 | Contact I. Lawson or B. Cleveland for results |  |  | 2011-11-07 | (mBq/kg)
Sample |  |  |  | 2011-11-14 | (ppb or ppm)
SNO+ 84 | Johnson Matthey Finland Ltd. | 544.7 g | 4.966 | 2011-12-23 | (mBq/kg) | 42.8 | +- | 3.6 | <31.59 |  |  | 2.06 | +- | 2.14 | 39.71 | +- | 3.1 | 11.39 | +- | 15.24 | <0.47 |  |  | 0.41 | +- | 0.71
QuadraSil AP | Product Code: 425001.p Batch: FX0001 |  |  | 2011-12-28 | (ppb or ppm) | 3.47 ppb | +- | 0.29 ppb | <2.56 ppb |  |  | 3.62 ppb | +- | 3.77 ppb | 12.13 ppb | +- | 0.76 ppb | 367.72 ppb | +- | 492.27 ppb
SNO+ 85 | Contact I. Lawson or B. Cleveland for results |  |  | 2012-03-09 | (mBq/kg)
Sample |  |  |  | 2012-03-15 | (ppb or ppm)
SNO+ 86 | Johnson Matthey Finland Ltd. | 1259.6 g | 4.025 | 2012-08-30 | (mBq/kg) | 14.6 | +- | 1.58 | 33.27 | +- | 33.34 | <0.97 |  |  | 14.78 | +- | 1.45 | 9.21 | +- | 8.1 | 1.19 | +- | 0.87 | 0.27 | +- | 0.36 | 7Be Signal:
QuadraSil AP, Sample from SNO+84, washed in 1 M Hcl, mixture is Quadrasil A and 1M HCL Slurry | Product Code: 425001.p Batch: FX0001 |  |  | Sept 4, 2012 | (ppb or ppm) | 1.18 ppb | +- | 0.13 ppb | 2.69 ppb | +- | 2.70 ppb | <1.71 ppb |  |  | 3.64 ppb | +- | 0.36 ppb | 297.46 ppb | +- | 261.56 ppb | [6 empty] | 7.30 mBq/kg | +- | 4.76 mBq/kg
SNO+ 87 | Contact I. Lawson or B. Cleveland for results |  |  | 2012-06-25 | (mBq/kg)
Sample |  |  |  | 2012-07-03 | (ppb or ppm)
SNO+ 88 | RQT, 88 mm diameter 4 mm wall, 1000 mm length | 1266.4 g | 1.926 | 2012-08-13 | (mBq/kg) | 682.17 | +- | 27.77 | 691.88 | +- | 346.81 | 33.43 | +- | 4.3 | 115.01 | +- | 7.51 | <33.08 |  |  | <3.75 |  |  | <2.45
Quartz, Type 214 | Robson Scientific |  |  | 2012-08-15 | (ppb or ppm) | 55.26 ppb | +- | 2.25 ppb | 56.04 ppb | +- | 28.09 ppb | 59.02 ppb | +- | 7.57 ppb | 28.29 ppb | +- | 1.85 ppb | <1.07 ppb
SNO+ 89 | Technical Glass Products, Painesville, Ohio | 33.4 g | 6.852 | 2012-12-12 | (mBq/kg) | <3.27 |  |  | <102.16 |  |  | <13.41 |  |  | 5.73 | +- | 10.96 | <108.92 |  |  | 17.96 | +- | 14.97 | <5.15 |  |  | 7Be Signal:
Quartz (CFQ tube) |  |  |  | 2012-12-19 | (ppb or ppm) | <0.27 ppb |  |  | <8.28 ppb |  |  | <23.61 ppb |  |  | 1.41 ppb | +- | 2.70 ppb | <3.52 ppm | [8 empty] | 32.93 mBq/kg | +- | 59.88 mBq/kg
SNO+ 90 | Rope Made by Yale Cordage from | 540.0 g | 6.022 | 2013-02-13 | (mBq/kg) | <1.54 |  |  | 68.52 | +- | 88.7 | <1.68 |  |  | 1.65 | +- | 1.34 | 15 | +- | 18.33 | 0.74 | +- | 1.48 | <0.70
Yale Rope Sample | Tensylon UHWPE from BAE systems Inc. |  |  | 2013-02-19 | (ppb or ppm) | <0.13 ppb |  |  | 5.55 ppb | +- | 7.18 ppb | <2.96 ppb |  |  | 0.41 ppb | +- | 0.33 ppb | 484.50 ppb | +- | 592.17 ppb
Sample Description | Manufacturer | Mass (g) | Live Time (days) | Counting Dates (if applicable) |  |  | 238U from 226Ra |  |  | 238U from 234Th |  |  | 235U |  |  | 232Th |  |  | 40K |  |  | 137Cs |  |  | 60Co |  | Comments
SNO+ 91 | Rope Made by Yale Cordage from | 86.7 g | 5.604 | 2013-03-28 | (mBq/kg) | 3.48 | +- | 6.72 | <194.62 |  |  | <3.22 |  |  | <0.81 |  |  | <19.72 |  |  | <2.28 |  |  | <1.98
Manipulator/Side Yale Rope Sample | Tensylon UHWPE from BAE systems Inc. |  |  | 2013-04-03 | (ppb or ppm) | 0.28 ppb | +- | 0.54 ppb | <15.76 ppb |  |  | <5.68 ppb |  |  | <0.20 ppb |  |  | <637.06 ppb
SNO+ 92 | Contact I. Lawson or B. Cleveland for results |  |  | 2013-03-04 | (mBq/kg)
Sample |  |  |  | 2013-03-11 | (ppb or ppm)
SNO+ 93 | Type: NSW400B | 298.1 g | 0.973 | 2013-04-22 | (mBq/kg) | 314.79 | +- | 27.88 | 263.7 | +- | 382.85 | 14.7 | +- | 7.88 | 448.21 | +- | 30.81 | 14086.88 | +- | 1261.99 | <5.67 |  |  | <12.18
Never-Seez WH Food Grade Grease | Bostik Inc., Wauwatosa, WI |  |  | 2013-04-23 | (ppb or ppm) | 25.50 ppb | +- | 2.26 ppb | 21.36 ppb | +- | 31.01 ppb | 25.87 ppb | +- | 13.87 ppb | 110.26 ppb | +- | 7.58 ppb | 455.01 ppm | +- | 40.76 ppm
SNO+ 94 | Type X Fire Resistance Gypsum Drywall | 543.9 g | 0.235 | 2013-05-13 | (mBq/kg) | 11910.8 | +- | 484.15 | 5795.96 | +- | 2160.99 | 779.96 | +- | 85.23 | 201.4 | +- | 66.49 | 2132.01 | +- | 706.01 | <15.66 |  |  | <24.57
Drywall | Certainteed Gypsum Canada Inc., Made in USA |  |  | 2013-05-13 | (ppb or ppm) | 964.78 ppb | +- | 39.22 ppb | 460.47 ppb | +- | 175.04 ppb | 1372.73 ppb | +- | 150.01 ppb | 49.54 ppb | +- | 16.36 ppb | 68.86 ppm | +- | 22.80 ppm
SNO+ 95 | Mineral Insulation made from basalt rock and slag | 276.7 g | 0.223 | 2013-05-08 | (mBq/kg) | 488640 | +- | 1826.11 | 47823.51 | +- | 8844.23 | 3090.75 | +- | 327.75 | 35511.31 | +- | 1226.07 | 162341.53 | +- | 13704.01 | <129.54 |  |  | 78.41 | +- | 133.37
Roxul ConfortBatt Insulation | Roxul Inc. |  |  | 2013-05-08 | (ppb or ppm) | 3.96 ppm | +- | 0.15 ppm | 3.87 ppm | +- | 0.72 ppm | 5.44 ppm | +- | 0.58 ppm | 8.74 ppm | +- | 0.30 ppm | 5243.64 ppm | +- | 442.64 ppm
SNO+ 96 | Original cold-weld formula | 43.9 g | 1.807 | 2013-09-16 | (mBq/kg) | 3943.38 | +- | 126.58 | 4239.6 | +- | 1348.37 | 295.13 | +- | 40.9 | 669.2 | +- | 66.08 | 13334.85 | +- | 1123.01 | <45.09 |  |  | <2.10
J-B Weld Steel Epoxy | J-B Weld Company |  |  | 2013-09-18 | (ppb or ppm) | 319.41 ppb | +- | 10.25 ppb | 343.38 ppb | +- | 109.22 ppb | 519.43 ppb | +- | 71.99 ppb | 164.62 ppb | +- | 16.26 ppb | 430.72 ppm | +- | 36.27 ppm
SNO+ 97 |  | 13.1 g | 3.853 | 2013-11-25 | (mBq/kg) | 49.47 | +- | 35.26 | <28.09 |  |  | <45.96 |  |  | <32.63 |  |  | <281.25 |  |  | <39.15 |  |  | <3.22
LAB Leachate from J-B Weld Steel Epoxy |  |  |  | 2013-11-29 | (ppb or ppm) | 4.01 ppb | +- | 2.86 ppb | <2.11 ppb |  |  | <80.89 ppb |  |  | <8.03 ppb |  |  | <9.08 ppm
SNO+ 98 | “Ninja Teflon Tape” | 0.1 g | 3.661 | 2013-11-08 | (mBq/kg) | <3090.31 |  |  | 93980.67 | +- | 136577.64 | 3468.6 | +- | 2941.84 | <2046.67 |  |  | <32896.00 |  |  | <1564.00 |  |  | <517.99
Black Teflon |  |  |  | 2013-11-12 | (ppb or ppm) | <250.32 ppb |  |  | 7.61 ppm | +- | 11.06 ppm | 6.10 ppm | +- | 5.18 ppm | <503.48 ppb |  |  | <1062.54 ppm
SNO+ 99 | Master Bond | 301.4 g | 2.217 | 2013-12-02 | (mBq/kg) | 701.94 | +- | 22.75 | 708.29 | +- | 327.79 | 54.38 | +- | 8.7 | 465.1 | +- | 18.28 | 1107.83 | +- | 136.03 | <2.71 |  |  | 0.42 | +- | 5.28
Master Bond Epoxy EP125 | Part A, Lot #53105 |  |  | 2013-12-04 | (ppb or ppm) | 56.86 ppb | +- | 1.84 ppb | 57.37 ppb | +- | 26.55 ppb | 95.71 ppb | +- | 15.32 ppb | 114.42 ppb | +- | 4.50 ppb | 35.78 ppm | +- | 4.39 ppm
SNO+ 100 | Master Bond | 185.5 g | 2.907 | 2013-11-29 | (mBq/kg) | 1156.61 | +- | 32.32 | 1775.21 | +- | 433.47 | 89.06 | +- | 11.54 | 791.28 | +- | 26.25 | 1518.06 | +- | 187.06 | 13.48 | +- | 11.32 | <3.90
Master Bond Epoxy EP125 | Part B, Lot #53105 |  |  | 2013-12-02 | (ppb or ppm) | 93.69 ppb | +- | 2.62 ppb | 143.79 ppb | +- | 35.11 ppb | 156.74 ppb | +- | 20.31 ppb | 194.66 ppb | +- | 6.46 ppb | 49.03 ppm | +- | 6.04 ppm
Sample Description | Manufacturer | Mass (g) | Live Time (days) | Counting Dates (if applicable) |  |  | 238U from 226Ra |  |  | 238U from 234Th |  |  | 235U |  |  | 232Th |  |  | 40K |  |  | 137Cs |  |  | 60Co |  | Comments
SNO+ 101 | XT-E 10 mm Flexible aerogel blanket | 31.8 g | 1.005 | 2014-02-03 | (mBq/kg) | 22275.68 | +- | 564.73 | 18112.32 | +- | 8170.17 | 1685.17 | +- | 177.98 | 24270.67 | +- | 536.56 | 15795.6 | +- | 2474.84 | <32.16 |  |  | <87.41
Pyrogel | Aspen Aerogels, Northborough, MA |  |  | 2014-02-04 | (ppb or ppm) | 1.80 ppm | +- | 0.05 ppm | 1.47 ppm | +- | 0.66 ppm | 2.96 ppm | +- | 0.31 ppm | 5.97 ppm | +- | 0.13 ppm | 510.20 ppm | +- | 79.94 ppm
SNO+ 102 | Alloy AW5083-H1111 | 84.0 g | 2.532 | 2014-02-21 | (mBq/kg) | 18.43 | +- | 10.22 | 3278.48 | +- | 483.06 | 234.09 | +- | 23.8 | 1036.86 | +- | 40.78 | <72.46 |  |  | 2.38 | +- | 8.33 | <7.04
Aluminium | Machined from 20 mm thick plate |  |  | 2014-02-24 | (ppb or ppm) | 1.49 ppb | +- | 0.83 ppb | 265.56 ppb | +- | 39.13 ppb | 412.01 ppb | +- | 41.88 ppb | 255.07 ppb | +- | 10.03 ppb | <2.34 ppm
|  | Additional Activities: |  |  | (mBq/kg) | [6 empty] | 228Ac: |  |  | 17.22 | +- | 20.3
[5 empty] | (ppb or ppm) | [6 empty] | (Not in Equilibrium with other Th daughters) |  |  | 4.24 ppb | +- | 4.99 ppb
SNO+ 103 | Alloy AW5083-H1111 | 84.7 g | 3.769 | 2014-02-24 | (mBq/kg) | 8.32 | +- | 8.07 | 8510.1 | +- | 1000.86 | 418.09 | +- | 24.5 | 407.59 | +- | 23.07 | <67.05 |  |  | <5.21 |  |  | <1.60
Aluminium | Machined from 40 mm thick plate |  |  | 2014-02-28 | (ppb or ppm) | 0.67 ppb | +- | 0.65 ppb | 689.32 ppb | +- | 81.07 ppb | 735.84 ppb | +- | 43.12 ppb | 100.27 ppb | +- | 5.68 ppb | <2.17 ppm
|  | Additional Activities: |  |  | (mBq/kg) | [6 empty] | 228Ac: |  |  | 64.79 | +- | 20.43
[5 empty] | (ppb or ppm) | [6 empty] | (Not in Equilibrium with other Th daughters) |  |  | 15.94 ppb | +- | 5.03 ppb
SNO+ 104 | Alloy AW6061-T6 | 86.3 g | 3.019 | 2014-02-28 | (mBq/kg) | 6.69 | +- | 11.85 | 7605.91 | +- | 740,44 | 539.85 | +- | 32.75 | 2209 | +- | 54.34 | 89.22 | +- | 101.97 | 12.75 | +- | 9.27 | <2.99
Aluminium | Factory Finish, 10 mm thick plate |  |  | 2014-03-03 | (ppb or ppm) | 0.54 ppb | +- | 0.96 ppb | 616.08 ppb | +- | 59.98 ppb | 950.13 ppb | +- | 57.63 ppb | 543.41 ppb | +- | 13.37 ppb | 2.88 ppm | +- | 3.29 ppm
|  | Additional Activities: |  |  | (mBq/kg) | [6 empty] | 228Ac: |  |  | 37.11 | +- | 23.69
[5 empty] | (ppb or ppm) | [6 empty] | (Not in Equilibrium with other Th daughters) |  |  | 9.13 ppb | +- | 5.83 ppb
SNO+ 105 | Alloy AW6061-T6 | 85.5 g | 3.896 | 2014-03-03 | (mBq/kg) | <16.98 |  |  | 6173.83 | +- | 944.97 | 566.2 | +- | 29.06 | 2031.39 | +- | 46.81 | 29.24 | +- | 80.7 | 9.36 | +- | 8.19 | <2.02
Aluminium | Machined, 10 mm thick plate |  |  | 2014-03-07 | (ppb or ppm) | <1.38 ppb |  |  | 500.08 ppb | +- | 76.54 ppb | 996.51 ppb | +- | 51.14 ppb | 499.72 ppb | +- | 11.52 ppb | 0.94 ppm | +- | 2.61 ppm
|  | Additional Activities: |  |  | (mBq/kg) | [6 empty] | 228Ac: |  |  | 76.15 | +- | 21.86
[5 empty] | (ppb or ppm) | [6 empty] | (Not in Equilibrium with other Th daughters) |  |  | 18.73 ppb | +- | 5.38 ppb
SNO+ 106 | Batch: FX0001 | 660.7 g | 5.017 | 2014-05-23 | (mBq/kg) | 34.37 | +- | 2.62 | <50.96 |  |  | 1.81 | +- | 1.77 | 34.53 | +- | 2.42 | <9.24 |  |  | <1.21 |  |  | <0.16
QuadraSil AP | Johnson Matthey Finland Ltd. |  |  | 2014-05-28 | (ppb or ppm) | 2.78 ppb | +- | 0.21 ppb | <4.13 ppb |  |  | 3.21 ppb | +- | 3.11 ppb | 8.50 ppb | +- | 0.60 ppb | <298.32 ppb
SNO+ 107 | Batch: FX0002 | 700.7 g | 4.937 | 2014-05-28 | (mBq/kg) | 20.22 | +- | 2.38 | <61.18 |  |  | 4.58 | +- | 1.82 | 33.78 | +- | 2.38 | 10.99 | +- | 12.27 | 0.14 | +- | 1.14 | <0.19
QuadraSil AP | Johnson Matthey Finland Ltd. |  |  | 2014-06-02 | (ppb or ppm) | 2.45 ppb | +- | 0.19 ppb | <4.95 ppb |  |  | 8.06 ppb | +- | 3.20 ppb | 8.31 ppb | +- | 0.58 ppb | 354.95 ppb | +- | 396.43 ppb
SNO+ 108 | Batch: FX0003 | 661.2 g | 3.88 | 2014-06-02 | (mBq/kg) | 28.44 | +- | 2.73 | <53.68 |  |  | 1.34 | +- | 2.21 | 27.71 | +- | 2.66 | 38.26 | +- | 17.09 | <1.29 |  |  | <1.20
QuadraSil AP | Johnson Matthey Finland Ltd. |  |  | 2014-06-06 | (ppb or ppm) | 2.30 ppb | +- | 0.22 ppb | <4.35 ppb |  |  | 2.36 ppb | +- | 3.89 ppb | 6.82 ppb | +- | 0.65 ppb | 1235.92 ppb | +- | 552.01 ppb
SNO+ 109 | Batch: FX0001 | 802.0 g | 4.02 | 2014-06-23 | (mBq/kg) | 15.29 | +- | 1.78 | 15.3 | +- | 29.82 | 2.64 | +- | 1.46 | 18.1 | +- | 1.92 | 3.99 | +- | 10.85 | <0.37 |  |  | <0.12
QuadraSil AP, Same sample as SNO+ 106, Beads washed in 1 M HCl, mixture and then dried. | Johnson Matthey Finland Ltd. |  |  | 2014-06-27 | (ppb or ppm) | 1.24 ppb | +- | 0.14 ppb | 1.24 ppb | +- | 2.42 ppb | 4.64 ppb | +- | 2.57 ppb | 4.45 ppb | +- | 0.47 ppb | 128.88 ppb | +- | 350.39 ppb
SNO+ 110 | 1” 316L SS corrugated P3 hose with single 304L SS braid layer | 293.4 g | 1.926 | 2014-09-02 | (mBq/kg) | <6.85 |  |  | <62.31 |  |  | 0.71 | +- | 6.36 | 9.76 | +- | 6.3 | <11.29 |  |  | 2.39 | +- | 5.79 | 181.16 | +- | 13.97 | 54Mn Signal:
Braided Stainless Steel Bellows |  |  |  | 2014-09-04 | (ppb or ppm) | <0.56 ppb |  |  | <5.05 ppb |  |  | 1.26 ppb | +- | 11.19 ppb | 2.40 ppb | +- | 1.55 ppb | <364.66 ppb | [8 empty] | 7.16 mBq/kg | +- | 5.11 mBq/kg
Sample Description | Manufacturer | Mass (g) | Live Time (days) | Counting Dates (if applicable) |  |  | 238U from 226Ra |  |  | 238U from 234Th |  |  | 235U |  |  | 232Th |  |  | 40K |  |  | 137Cs |  |  | 60Co |  | Comments
SNO+ 111 | Versene 220 Lot: 2J0501D609 | 136.9 g | 7.968 | 2014-10-31 | (mBq/kg) | 5.444 | +- | 2.94 | <12.56 |  |  | 2.98 | +- | 2.884 | 3.42 | +- | 2.783 | 333.09 | +- | 54.785 | <1.65 |  |  | <1.82
EDTA | Dow Chemical, Midland, Michigan |  |  | 2014-11-08 | (ppb or ppm) | 0.44 ppb | +- | 0.24 ppb | <1.02 ppb |  |  | 5.24 ppb | +- | 5.08 ppb | 0.84 ppb | +- | 0.69 ppb | 10.76 ppm | +- | 1.77 ppm
SNO+ 112 | CAS No. 020834-56-0 plus 000732-18-5 water | 732.2 g | 6.804 | 2015-01-13 | (mBq/kg) | 6.11 | +- | 1.14 | 33.53 | +- | 32.1 | <1.35 |  |  | 0.292 | +- | 0.96 | 392.43 | +- | 35 | <1.125 |  |  | 0.53 | +- | 0.54 | 7Be Signal:
Versene Diammonium EDTA | Lot: 3D1501D603 |  |  | 2015-01-20 | (ppb or ppm) | 0.495 ppb | +- | 0.092 ppb | 2.72 ppb | +- | 2.60 ppb | <2.37 ppb |  |  | 0.07 ppb | +- | 0.24 ppb | 12.68 ppm | +- | 1.13 ppm | [6 empty] | 7.13 mBq/kg | +- | 4.30 mBq/kg
SNO+ 113 | Acid Powder | 774.4 g | 5.93 | 2104-12-10 | (mBq/kg) | 4.69 | +- | 1.056 | <100.67 |  |  | 2.272 | +- | 1.156 | 1.33 | +- | 0.856 | 55.49 | +- | 14.54 | 0.945 | +- | 0.835 | <0.34
EDTA | Lot No.: 3A1101D606 |  |  | 2014-12-16 | (ppb or ppm) | 0.38 ppb | +- | 0.09 ppb | <8.16 ppb |  |  | 4.00 ppb | +- | 2.03 ppb | 0.33 ppb | +- | 0.21 ppb | 1.79 ppm | +- | 0.47 ppm
SNO+ 114 | Two Al disks 6061-T6 A-1 and A-3 Non-machined faces | 42.8 g | 2.923 | 2015-05-14 | (mBq/kg) | 12.06 | +- | 12.345 | 5486.51 | +- | 678.204 | 370.472 | +- | 33.616 | 162.389 | +- | 22.022 | <171.94 |  |  | <7.64 |  |  | <4.91
Aluminium (Garcia) | Machined on 11/04/2015, Diameter 50 mm, Thickness 4 mm |  |  | 2015-05-17 | (ppb or ppm) | 0.98 ppb | +- | 1.00 ppb | 444.41 ppb | +- | 54.94 ppb | 652.03 ppb | +- | 59.16 ppb | 39.95 ppb | +- | 5.42 ppb | <5.55 ppm
|  | Additional Activities: |  |  | (mBq/kg) | [6 empty] | 228Ac: |  |  | 223.159 | +- | 40.365
[5 empty] | (ppb or ppm) | [6 empty] | (Not in Equilibrium with other Th daughters) |  |  | 54.90 ppb | +- | 9.93 ppb
SNO+ 115 | Two Al disks 6061-T651 B-4 and B-5 Non-machined faces | 264.8 g | 1.005 | 2015-06-01 | (mBq/kg) | 36.872 | +- | 16.812 | 12029.055 | +- | 1219.319 | 670.766 | +- | 56.192 | 1425.668 | +- | 72.925 | <175.95 |  |  | <17.75 |  |  | <6.02
Aluminium (Thyssen) | Machined on 30/04/2015, Diameter 50 mm, Thickness 25 mm |  |  | 2015-06-02 | (ppb or ppm) | 2.99 ppb | +- | 1.36 ppb | 974.35 ppb | +- | 98.77 ppb | 1180.55 pb | +- | 98.88 ppb | 350.71 ppb | +- | 17.94 ppb | <5.68 ppm
|  | Additional Activities: |  |  | (mBq/kg) | [6 empty] | 228Ac: |  |  | 55.205 | +- | 31.431
[5 empty] | (ppb or ppm) | [6 empty] | (Not in Equilibrium with other Th daughters) |  |  | 13.58 ppb | +- | 7.73 ppb
SNO+ 116 | Two Al disks 6061-T651 B-6 and B-7 Machined Faces | 159.6 g | 2.038 | 2015-06-02 | (mBq/kg) | 19.386 | +- | 12.546 | 9352.78 | +- | 860.591 | 601.328 | +- | 44.153 | 1279.773 | +- | 58.208 | 133.289 | +- | 81.617 | <7.23 |  |  | 6.111 | +- | 7.617
Aluminium (Thyssen) | Machined on 30/04/2015, Diameter 50 mm, Thickness 15 mm |  |  | 2015-06-04 | (ppb or ppm) | 1.57 ppb | +- | 1.02 ppb | 757.58 ppb | +- | 69.71 ppb | 1058.34 ppb | +- | 77.71 ppb | 314.82 ppb | +- | 14.32 ppb | 4.31 ppm | +- | 2.64 ppm
|  | Additional Activities: |  |  | (mBq/kg) | [6 empty] | 228Ac: |  |  | 77.782 | +- | 26.186
[5 empty] | (ppb or ppm) | [6 empty] | (Not in Equilibrium with other Th daughters) |  |  | 19.13 ppb | +- | 6.44 ppb
SNO+ 117 | Aqueous 1 % C-6202 Lot; E1315 | 444.7 g | 4.842 | 2015-08-12 | (mBq/kg) | 3.496 | +- | 1.286 | <50.29 |  |  | <2.02 |  |  | 0.522 | +- | 1.046 | 18.624 | +- | 14.837 | <1.80 |  |  | 0.161 | +- | 0.543
Congo Red Dye | ACP Chemicals Inc. |  |  | 2015-08-17 | (ppb or ppm) | 0.28 ppb | +- | 0.10 ppb | <4.07 ppb |  |  | <3.56 ppb |  |  | 0.13 ppb | +- | 0.26 ppb | 601.55 ppb | +- | 479.23 ppb
SNO+ 118 | Aqueous 1 % | 49.1 g | 7.873 | 2016-11-02 | (mBq/kg) | 2.878 | +- | 9.801 | <292.97 |  |  | 12.269 | +- | 14.099 | 8.832 | +- | 10.008 | <82.02 |  |  | <11.65 |  |  | <4.93
Crystal Violet Dye |  |  |  | 2016-11-10 | (ppb or ppm) | 0.23 ppb | +- | 0.79 ppb | <23.73 ppb |  |  | 21.59 ppb | +- | 24.81 ppb | 1.43 ppb | +- | 2.46 ppb | <2.65 ppb
SNO+ 119 |  | 120.5 g | 9.963 | 2016-11-22 | (mBq/kg) | 3538.71 | +- | 93.533 | 2529.171 | +- | 424.146 | 139.657 | +- | 12.074 | 3415.292 | +- | 79.821 | 3473.701 | +- | 273.967 | <17.70 |  |  | 0.128 | +- | 7.526 | 54Mn Signal:
UFO Calibration Flasher Electronics |  |  |  | 2016-12-02 | (ppb or ppm) | 286.64 ppb | +- | 7.58 ppb | 204.86 ppb | +- | 34.36 ppb | 245.80 ppb | +- | 21.25 ppb | 840.16 ppb | +- | 19.64 ppb | 112.20 ppm | +- | 8.85 ppm | [6 empty] | 35.39 mBq/kg | +- | 12.28 mBq/kg
SNO+ 120 |  | 28.1 g | 1.779 | 2015-09-15 | (mBq/kg) | 17276.401 | +- | 583.979 | 22647.174 | +- | 4395.544 | 755.837 | +- | 92.465 | 25410.74 | +- | 3657.544 | 43442.74 | +- | 3657.544 | 39.929 | +- | 120.249 | <67.72
Pipe Insulation |  |  |  | 2015-09-17 | (ppb or ppm) | 1.40 ppm | +- | 0.05 ppm | 1.83 ppm | +- | 0.36 ppm | 1.33 ppm | +- | 0.16 ppm | 6.25 ppm | +- | 0.17 ppm | 1403.20 ppm | +- | 118.14 ppm
Sample Description | Manufacturer | Mass (g) | Live Time (days) | Counting Dates (if applicable) |  |  | 238U from 226Ra |  |  | 238U from 234Th |  |  | 235U |  |  | 232Th |  |  | 40K |  |  | 137Cs |  |  | 60Co |  | Comments
SNO+ 121 | P/N: 106502 | 712.4 g | 6.972 | 2015-10-19 | (mBq/kg) | 5.583 | +- | 1.253 | 43.189 | +- | 25.923 | 3.553 | +- | 1.261 | 4.177 | +- | 1.034 | 232.074 | +- | 27.566 | <1.07 |  |  | 0.047 | +- | 0.483
Cole Parmer Blue Tracing Dye |  |  |  | 2015-10-26 | (ppb or ppm) | 0.45 ppb | +- | 0.10 ppb | 3.50 ppb | +- | 2.10 ppb | 6.25 ppb | +- | 2.22 ppb | 1.03 ppb | +- | 0.25 ppb | 7.50 ppm | +- | 0.89 ppm
SNO+ 122 | Water Resistant S00W CSA Carol 4/C 14 AWG | 843.7 g | 1.017 | 2015-12-07 | (mBq/kg) | 8949.697 | +- | 222.319 | 10706.135 | +- | 1226.93 | 546.882 | +- | 40.238 | 10711.345 | +- | 225.422 | 10279.969 | +- | 663.834 | <14.54 |  |  | 19.483 | +- | 14.847
Power Cable |  |  |  | 2015-12-08 | (ppb or ppm) | 724.93 ppb | +- | 18.01 ppb | 867.20 ppb | +- | 99.39 ppb | 962.51 ppb | +- | 70.82 ppb | 2.64 ppm | +- | 0.06 ppm | 332.04 ppm | +- | 21.44 ppm
SNO+ 123 | Bio Dur 560 | 371.2 g | 1.001 | 2016-01-25 | (mBq/kg) | 5709.676 | +- | 171.582 | 3037.177 | +- | 1139.82 | 184.102 | +- | 21.953 | 965.707 | +- | 59.712 | 256739.27 | +- | 13389.97 | <50.00 |  |  | <36.67
Two-Component Epoxy | Thin Film Technology |  |  | 2016-01-26 | (ppb or ppm) | 462.48 ppb | +- | 13.90 ppb | 246.58 ppb | +- | 92.33 ppb | 324.02 ppb | +- | 38.64 ppb | 237.56 ppb | +- | 14.69 ppb | 8292.68 ppm | +- | 432.49 ppm
SNO+ 124 | Bio Dur 2001 | 453.4 g | 0.949 | 2016-01-26 | (mBq/kg) | 2367.483 | +- | 87.656 | 112.8 | +- | 19.767 | 109.178 | +- | 43.791 | 728.98 | +- | 43.368 | 218860.604 | +- | 11418.79 | <42.35 |  |  | 26.103 | +- | 31.816
Two-Component Epoxy | Thin Film Technology |  |  | 2016-01-27 | (ppb or ppm) | 191.77 ppb | +- | 7.10 ppb | 198.53 ppb | +- | 34.79 ppb | 192.15 ppb | +- | 77.07 ppb | 181.79 ppb | +- | 11.90 ppb | 7069.20 ppm | +- | 268.83 ppm
SNO+ 125 |  | 797.4 g | 5.923 | 2016-05-26 | (mBq/kg) | 0.043 | +- | 0.72 | <38.65 |  |  | <1.30 |  |  | <1.04 |  |  | <11.97 |  |  | <0.34 |  |  | <0.26
Butanediol | Shinko Organic Chemical Industry in Japan |  |  | 2016-06-01 | (ppb or ppm) | 3.47 ppt | +- | 58.32 ppt | <3.13 ppb |  |  | <2.29 ppb |  |  | <0.26 ppb |  |  | <386.56 ppb
SNO+ 126 | Dimethyldodecylamine | 80.6 g | 13.92 | 2017-04-13 | (mBq/kg) | 2.42 | +- | 5.43 | <90.09 |  |  | <3.55 |  |  | 3.314 | +- | 3.596 | 58.288 | +- | 39.529 | <4.31 |  |  | <0.83
ADMA 12 Amine | Albemarle Baton Rouge LA, USA |  |  | 2017-04-27 | (ppb or ppm) | 0.20 ppb | +- | 0.44 ppb | <7.30 ppb |  |  | <6.25 ppb |  |  | 0.82 ppb | +- | 0.88 ppb | 1.88 ppm | +- | 1.28 ppm
SNO+ 127 | ¼ – 20 x 7/8 | 258.1 g | 6.653 | 2018-03-19 | (mBq/kg) | 1.932 | +- | 1.648 | <86.72 |  |  | 2.416 | +- | 2.164 | 4.172 | +- | 1.728 | <22.64 |  |  | 0.012 | +- | 1.527 | 3.279 | +- | 1.084 | 54Mn Signal:
38 Screws | Stainless Steel Screws |  |  | 2018-03-26 | (ppb or ppm) | 0.16 ppb | +- | 0.13 ppb | <7.02 ppb |  |  | 4.25 ppb | +- | 3.81 ppb | 1.03 ppb | +- | 0.43 ppb | <731.22 ppb | [8 empty] | 2.07 mBq/kg | +- | 1.10 mBq/kg
SNO+ 128 | ¼ – 20 x ¾ | 80.3 g | 7.618 | 2018-04-11 | (mBq/kg) | 4.584 | +- | 3.502 | <107.76 |  |  | <8.72 |  |  | 8.264 | +- | 3.549 | 1.445 | +- | 35.716 | <4.04 |  |  | 8.36 | +- | 2.385 | 54Mn Signal:
13 Screws | Stainless Steel Screws |  |  | 2018-04-20 | (ppb or ppm) | 0.37 ppb | +- | 0.28 ppb | <8.72 ppb |  |  | <15.39 ppb |  |  | 2.03 ppb | +- | 0.87 ppb | 0.05 ppm | +- | 1.15 ppm | [6 empty] | <2.41 mBq/kg
SNO+ 129 | Sample collected ~11:00 AM on 2018-11-07 | 1131.1 g | 13.875 | 2018-11-08 | (mBq/kg) | 41.233 | +- | 1.739 | 4.802 | +- | 14.346 | <1.13 |  |  | 0.899 | +- | 0.532 | 2.911 | +- | 4.939 | <0.23 |  |  | <0.19
LAB sample from SNO+ Scintillator Plant | Sample came from port 10-2301 | Sample prepared UG on Nov 7, 2018 | High levels of radon is in sample due to UG preparation | 2018-11-23 | (ppb or ppm) | 3.34 ppb | +- | 0.14 ppb | 0.39 ppb | +- | 1.16 ppb | <1.99 ppb |  |  | 0.22 ppb | +- | 0.13 ppb | 94.04 ppb | +- | 159.54 ppb
Radon half-life measured to be 91.3 +- 6.5 hrs from the data, using this half-life it would take about 39 days for the radon levels to reach 0.1 mBq/kg. The half-life equation is y = 112.2 mBq/kg * (½) ^ (x/91.3 hrs).
SNO+ 130 | 2,5-Diphenyloxazole | 323.98 g | 7.028 | 2019-06-25 | (mBq/kg) | 26.38 | +- | 3.219 | <54.59 |  |  | 3.06 | +- | 3.23 | 1.361 | +- | 1.937 | 37.456 | +- | 22.54 | 0.449 | +- | 1.799 | <1.40
PPO Scintillation Grade |  |  |  | 2019-07-02 | (ppb or ppm) | 2.14 ppb | +- | 0.26 ppb | <4.42 ppb |  |  | 5.39 ppb | +- | 5.68 ppb | 0.33 ppb | +- | 0.48 ppb | 1209.83 ppb | +- | 728.04 ppb
SNO+ 131 | Bis-MSB (1,4-bis (2-methylstryil) benzene) C24H22 | 787.1 g | 6.896 | 2019-10-04 | (mBq/kg) | 21.74 | +- | 2.341 | 34.3 | +- | 47.38 | 0.3773 | +- | 0.9502 | 0.187 | +- | 1.376 | 23.819 | +- | 15.41 | 1.0456 | +- | 1.325 | <0.46
BIS-MSB Scintillation Grade | Research Products International. |  |  | 2019-10-11 | (ppb or ppm) | 1.76 ppb | +- | 0.19 ppb | 2.78 ppb | +- | 3.84 ppb | 0.66 ppb | +- | 1.67 ppb | 0.05 ppb | +- | 0.34 ppb | 769.35 ppb | +- | 497.74 ppb
SNO+ 132 | Ametek UHP-PFA | 903.7 g | 8.729 | 2019-10-21 | (mBq/kg) | 1.215 | +- | 0.6401 | <24.10 |  |  | <0.61 |  |  | <0.75 |  |  | 3.53 | +- | 6.01 | <0.60 |  |  | <0.15
PFA Tubing | Dist.: Crist Group |  |  | 2019-10-30 | (ppb or ppm) | 98.42 ppt | +- | 51.85 ppt | <1.95 ppb |  |  | <1.07 ppb |  |  | <184.5 ppt |  |  | 114.02 ppb | +- | 194.12 ppb
SNO+ 133 | Bis-MSB (1,4-bis (2-methylstryil) benzene) C24H22 | 390.7 g | 13.77 | 2020-11-20 | Results: |  | 238U from 226Ra |  |  | 238U from 234Th |  |  | 235U |  |  | 232Th |  |  | 40K |  |  | 137Cs |  |  | 60Co |  | Comments
BIS-MSB Scintillation Grade | Research Products International. | The sample SNO+ 131 was washed with UPW and dried before placing in the Marinelli beaker |  | 2020-12-04 | (mBq/kg) | 2.248 | +- | 0.9755 | 13.28 | +- | 26.73 | <0.80 |  |  | <1.56 |  |  | 40.259 | +- | 13.89 | <1.50 |  |  | 0.08541 | +- | 0.3792
[5 empty] | (ppm / ppb / ppt) | 0.18 ppb | +- | 0.08 ppb | 1.08 ppb | +- | 2.17 ppb | <1.41 ppb |  |  | <0.38 ppb |  |  | 1.3 ppm | +- | 0.45 ppm
| This is the standard background to be subtracted from samples beginning on May 25, 2018 |  |  |  | Results: |  | 7Be: |  |  | 54Mn | [5 empty] | 228Ac:
[5 empty] | (mBq/kg) | 8.529 | +- | 5.649 | <0.23 | [5 empty] | 3.11 | +- | 1.889
[5 empty] | (ppm / ppb / ppt) | [9 empty] | 0.77 ppb | +- | 0.46 ppb
SNO+ 134 | 1 litre of 0.5% Te-Loaded LAB | 823.6 g | 11.895 | 2020-01-29 | (mBq/kg) | <1.80 |  |  | <19.30 |  |  | <0.65 |  |  | <0.38 |  |  | 4.2311 | +- | 5.11 | 0.386 | +- | 0.495 | <0.11
LAB with added Diluted Tellurium Butanediol | Pre-Extraction Sample |  |  | 2020-02-10 | (ppb or ppm) | <0.15 ppb |  |  | <1.56 ppb |  |  | <1.14 ppb |  |  | <93.48 ppt |  |  | 136.66 ppb | +- | 165.05 ppb
Radon half-life measured to be 90.71 +- 11.25 hrs from the data, using the actual radon half-life of 91.3 hours it would take about 22 days for the radon levels to reach 0.1 mBq/kg. The half-life equation is y = 0.000 + 34.66*exp(-x/90.71 hrs) mBq/kg. The U238 limit is based on the uncertainty of the y-intercept term (0.000 ± 1.099).
SNO+ 135 | This sample split from SNO+ 134 and then extracted with 1M NaOH | 761.0 g | 10.645 | 2020-02-10 | (mBq/kg) | <1.56 |  |  | <30.61 |  |  | <0.55 |  |  | <0.67 |  |  | 9.33 | +- | 6.06 | <0.77 |  |  | <0.33
LAB with added Diluted Tellurium Butanediol and then extracted with 1M NaOH | Post-Extraction Sample |  |  | 2020-02-21 | (ppb or ppm) | <0.13 ppb |  |  | <2.48 ppb |  |  | <0.97 ppb |  |  | <0.16 ppb |  |  | 301.36 ppb | +- | 195.74 ppb
Radon half-life measured to be 88.88 +- 13.54 hrs from the data, using the actual radon half-life of 91.3 hours it would take about 22 days for the radon levels to reach 0.1 mBq/kg. The half-life equation is y = 0.00 + 28.04 * exp(-x/ 91.3 hrs) mBq/kg. The U238 limit is based on the uncertainty of the y-intercept term (0.000 ± 0.954).
SNO+ 136 | ThermoFisher Scientific | 507.6 g | 13.263 | 2021-04-07 | Results: |  | 238U from 226Ra |  |  | 238U from 234Th |  |  | 235U |  |  | 232Th |  |  | 40K |  |  | 137Cs |  |  | 60Co |  | Comments
Butylated Hydroxyanisole | Normally called BHA |  |  | 2021-04-21 | (mBq/kg) | <1.34 |  |  | <47.43 |  |  | <1.02 |  |  | <1.95 |  |  | <11.05 |  |  | <1.12 |  |  | <0.16
|  |  | Run: 210407 |  | (ppm / ppb / ppt) | <108.54 ppt |  |  | <3.84 ppb |  |  | <1.8 ppb |  |  | <0.48 ppb |  |  | <0.36 ppm
| This is the standard background to be subtracted from samples beginning on May 25, 2018 |  |  |  | Results: |  | 7Be: |  |  | 54Mn | [5 empty] | 228Ac:
[5 empty] | (mBq/kg) | <5.32 |  |  | <0.29 | [5 empty] | <1.23
[5 empty] | (ppm / ppb / ppt) | [9 empty] | <0.3 ppb
SNO+ 137 | MP Biomedicals LLC Solon, OH, USA | 994.6 g | 10.722 | 2023-02-02 | Results: |  | 238U from 226Ra |  |  | 238U from 234Th |  |  | 235U |  |  | 232Th |  |  | 40K |  |  | 137Cs |  |  | 60Co |  | Comments
Butylated Hydroxytoluene | Generally called BHT |  |  | 2023-02-13 | (mBq/kg) | 0.802 | +- | 0.6063 | <31.14 |  |  | <0.69 |  |  | <1.22 |  |  | <11.24 |  |  | <1.15 |  |  | <0.11
| Cat: 101162 Lot: 58283 Cas: 128-37-0 |  | Run: 230202 230206 23020601 |  | (ppm / ppb / ppt) | 64.96 ppt | +- | 49.11 ppt | <2.52 ppb |  |  | <1.21 ppb |  |  | <0.3 ppb |  |  | <363.05 ppb
| This is the standard background to be subtracted from samples beginning on May 25, 2018 |  |  |  | Results: |  | 7Be: |  |  | 54Mn | [5 empty] | 228Ac:
[5 empty] | (mBq/kg) | 2.9589 | +- | 3.126 | <0.59 | [5 empty] | <0.40
[5 empty] | (ppm / ppb / ppt) | [9 empty] | <0.1 ppb
SNO+ 138 |  | 1534.9 g | 11.833 | 2024-01-05 | Results: |  | 238U from 226Ra |  |  | 238U from 234Th |  |  | 235U |  |  | 232Th |  |  | 40K |  |  | 137Cs |  |  | 60Co |  | Comments
P-301 Impeller |  |  |  | 2024-01-17 | (mBq/kg) | 9.326 | +- | 2.131 | 368.9 | +- | 98.54 | 6.658 | +- | 1.579 | 180 | +- | 7.135 | 41.686 | +- | 12.7 | <1.29 |  |  | <0.96
|  |  | Run: 240105 |  | (ppm / ppb / ppt) | 0.76 ppb | +- | 0.17 ppb | 29.88 ppb | +- | 7.98 ppb | 11.72 ppb | +- | 2.78 ppb | 44.28 ppb | +- | 1.76 ppb | 1346.46 ppb | +- | 410.21 ppb
| This is the standard background to be subtracted from samples beginning on May 25, 2018 |  |  |  | Results: |  | 7Be: |  |  | 54Mn | [5 empty] | 228Ac:
[5 empty] | (mBq/kg) | <21.27 |  |  | 4.7826 | +- | 1.36 |  |  |  | 207.9 | +- | 10.34
[5 empty] | (ppm / ppb / ppt) | [9 empty] | 51.14 ppb | +- | 2.54 ppb
SNO+ 139 | Sample Port: 650-HV-23 | 578.5 g | 6.826 | 2025-01-27 | Results: |  | 238U from 226Ra |  |  | 238U from 234Th |  |  | 235U |  |  | 232Th |  |  | 40K |  |  | 137Cs |  |  | 60Co |  | Comments
DDA Contaminated UPW (Filtered) | Sample Date: Nov 15, 2024 @ 14:00 |  | Run: 250127 | 2025-02-03 | (mBq/kg) | 1.221 | +- | 0.8881 | 53.63 | +- | 39.98 | 0.8082 | +- | 0.5193 | <1.19 |  |  | <16.09 |  |  | <0.44 |  |  | <0.21
[5 empty] | (ppm / ppb / ppt) | 0.1 ppb | +- | 0.07 ppb | 4.34 ppb | +- | 3.24 ppb | 1.42 ppb | +- | 0.91 ppb | <0.29 ppb |  |  | <519.71 ppb
[5 empty] | Results: |  | 7Be: |  |  | 54Mn | [5 empty] | 228Ac:
[5 empty] | (mBq/kg) | <4.25 |  |  | <0.76 | [5 empty] | 2.175 | +- | 1.56
[5 empty] | (ppm / ppb / ppt) | [9 empty] | 0.54 ppb | +- | 0.38 ppb
SNO+ 140 | Sample Port: 650-HV-23 | 450.5 g | 6.982 | 2025-02-03 | Results: |  | 238U from 226Ra |  |  | 238U from 234Th |  |  | 235U |  |  | 232Th |  |  | 40K |  |  | 137Cs |  |  | 60Co |  | Comments
DDA Contaminated UPW | Sample Date: Nov 15, 2024 @ 15:00 |  | Run: 250203 | 2025-02-10 | (mBq/kg) | 0.6897 | +- | 1.03 | 21.16 | +- | 31.54 | <0.63 |  |  | <2.03 |  |  | <17.31 |  |  | <0.59 |  |  | <0.36
[5 empty] | (ppm / ppb / ppt) | 0.06 ppb | +- | 0.08 ppb | 1.71 ppb | +- | 2.55 ppb | <1.11 ppb |  |  | <0.5 ppb |  |  | <559.11 ppb
| This is the standard background to be subtracted from samples beginning on May 25, 2018 |  |  |  | Results: |  | 7Be: |  |  | 54Mn | [5 empty] | 228Ac:
[5 empty] | (mBq/kg) | <8.29 |  |  | <0.33 | [5 empty] | <2.98
[5 empty] | (ppm / ppb / ppt) | [9 empty] | <0.73 ppb
SNO+ 141 | Sample Port: 650-HV-24 | 1023.2 g | 7.771 | 2025-02-10 | Results: |  | 238U from 226Ra |  |  | 238U from 234Th |  |  | 235U |  |  | 232Th |  |  | 40K |  |  | 137Cs |  |  | 60Co |  | Comments
DDA Contaminated UPW | Sample Date: Nov 15, 2024 @ 12:30 |  | Run: 250210 250211 25021102 | 2025-02-18 | (mBq/kg) | 0.6741 | +- | 0.4409 | 16.89 | +- | 15.29 | <0.21 |  |  | <0.96 |  |  | <8.61 |  |  | <1.10 |  |  | <0.082
[5 empty] | (ppm / ppb / ppt) | 0.05 ppb | +- | 0.04 ppb | 1.37 ppb | +- | 1.24 ppb | <0.37 ppb |  |  | <0.24 ppb |  |  | <278.1 ppb
[5 empty] | Results: |  | 7Be: |  |  | 54Mn | [5 empty] | 228Ac:
[5 empty] | (mBq/kg) | <2.72 |  |  | <0.14 | [5 empty] | <1.21
[5 empty] | (ppm / ppb / ppt) | [9 empty] | <0.3 ppb
SNO+ 142 | Sample Port: 650-HV-01 | 692.8 g | 5.972 | 2025-02-18 | Results: |  | 238U from 226Ra |  |  | 238U from 234Th |  |  | 235U |  |  | 232Th |  |  | 40K |  |  | 137Cs |  |  | 60Co |  | Comments
Feed Pump Sample UPW | Sample Date: Nov 21, 2024 @ 14:34 |  | Run: 250218 | 2025-02-24 | (mBq/kg) | 0.7586 | +- | 0.7347 | <31.86 |  |  | <0.71 |  |  | <1.44 |  |  | <4.91 |  |  | 0.554 | +- | 0.83 | <0.65
[5 empty] | (ppm / ppb / ppt) | 61.45 ppt | +- | 59.51 ppt | <2.58 ppb |  |  | <1.25 ppb |  |  | <0.35 ppb |  |  | <158.59 ppb
| This is the standard background to be subtracted from samples beginning on May 25, 2018 |  |  |  | Results: |  | 7Be: |  |  | 54Mn | [5 empty] | 228Ac:
[5 empty] | (mBq/kg) | <1.73 |  |  | <0.79 | [5 empty] | <2.54
[5 empty] | (ppm / ppb / ppt) | [9 empty] | <0.62 ppb
SNO+ 143 | Collection Pot | 1043.6 g | 7.035 | 2025-02-24 | Results: |  | 238U from 226Ra |  |  | 238U from 234Th |  |  | 235U |  |  | 232Th |  |  | 40K |  |  | 137Cs |  |  | 60Co |  | Comments
DDA Contaminated UPW | Sample Date: Dec 12, 2024 |  | Run: 250224 | 2025-03-03 | (mBq/kg) | <0.75 |  |  | <16.45 |  |  | <0.53 |  |  | <0.33 |  |  | <2.36 |  |  | <0.36 |  |  | <0.092
[5 empty] | (ppm / ppb / ppt) | <0.06 ppb |  |  | <1.33 ppb |  |  | <0.93 ppb |  |  | <0.08 ppb |  |  | <76.23 ppb
[5 empty] | Results: |  | 7Be: |  |  | 54Mn | [5 empty] | 228Ac:
[5 empty] | (mBq/kg) | 1.1283 | +- | 2.677 | <0.22 | [5 empty] | <1.43
[5 empty] | (ppm / ppb / ppt) | [9 empty] | <0.35 ppb
SNO+ 144 | Sample Port: 650-HV-23 – Residue | 1027.4 g | 6.632 | 2025-03-03 | Results: |  | 238U from 226Ra |  |  | 238U from 234Th |  |  | 235U |  |  | 232Th |  |  | 40K |  |  | 137Cs |  |  | 60Co |  | Comments
DDA Contaminated UPW | Sample Date: Dec 10, 2024 @ 10:55 |  | Run: 250303 | 2025-03-10 | (mBq/kg) | 0.7347 | +- | 0.4935 | <16.08 |  |  | <0.39 |  |  | <1.37 |  |  | <9.78 |  |  | <0.44 |  |  | <0.081
[5 empty] | (ppm / ppb / ppt) | 59.51 ppt | +- | 39.97 ppt | <1.3 ppb |  |  | <0.69 ppb |  |  | <0.34 ppb |  |  | <315.89 ppb
| This is the standard background to be subtracted from samples beginning on May 25, 2018 |  |  |  | Results: |  | 7Be: |  |  | 54Mn | [5 empty] | 228Ac:
[5 empty] | (mBq/kg) | <2.25 |  |  | <0.37 | [5 empty] | <0.56
[5 empty] | (ppm / ppb / ppt) | [9 empty] | <0.14 ppb
SNO+ 145 | Sample Port: 650-HV-24 (Distillate) | 1027.2 g | 6.791 | 2025-03-10 | Results: |  | 238U from 226Ra |  |  | 238U from 234Th |  |  | 235U |  |  | 232Th |  |  | 40K |  |  | 137Cs |  |  | 60Co |  | Comments
DDA Contaminated UPW | Sample Date: Dec 10, 2024 @11:10 |  | Run: 250310 250312 25031201 250313 | 2025-03-17 | (mBq/kg) | <0.77 |  |  | 24.61 | +- | 19.75 | 0.2325 | +- | 0.2868 | 0.4023 | +- | 0.6171 | <5.97 |  |  | <0.34 |  |  | <0.14
[5 empty] | (ppm / ppb / ppt) | <62.37 ppt |  |  | 1.99 ppb | +- | 1.6 ppb | 0.41 ppb | +- | 0.5 ppb | 0.1 ppb | +- | 0.15 ppb | <192.83 ppb
[5 empty] | Results: |  | 7Be: |  |  | 54Mn | [5 empty] | 228Ac:
[5 empty] | (mBq/kg) | <3.25 |  |  | 0.11387 | +- | 0.2818 |  |  |  | <0.65
[5 empty] | (ppm / ppb / ppt) | [9 empty] | <0.16 ppb
In Progress and To Be Measured:
Sample Description | Manufacturer | Mass (g) | Live Time (days) | Counting Dates (if applicable)
Next Sample |  |  |  |  | Results: |  | 238U from 226Ra |  |  | 238U from 234Th |  |  | 235U |  |  | 232Th |  |  | 40K |  |  | 137Cs |  |  | 60Co |  | Comments
(mBq/kg)
(ppm / ppb / ppt)
| This is the standard background to be subtracted from samples beginning on May 25, 2018 |  |  |  | Results: |  | 7Be: |  |  | 54Mn | [5 empty] | 228Ac:
(mBq/kg)
(ppm / ppb / ppt)